## Mixers
2021-03-05
|  |  |  | CSM Mass (g) - 10/12/21 | Mass loss (g) -10/12/21 | Mass remaining (g) - 10/12/21 | Loading (%) | Loading remaining (%)
|  |  |  | 33 | 0.4474 | 0.512 | 1.575967 | 53.36651
|  |  |  | 33.88 | 0.2732 | 0.8113 | 2.453377 | 74.80949
| HPC slurry conc. is 0.5 wt%. | As the final product has dried at 120 C, therefore, the final P25 content in the solid is ~93 wt%.
0.01215805
UPDATE with new set of mixers and make into my own table

## Calculations
Flow Rate Check | [9 empty] | Lab Code | Pump Rate (ml/min) | Reactor Volume - Subtract Mixer (mL) | Residence Time (min) | Time to reach SS (min) | RV for SS | RT fr SS
[10 empty] | 247-004-F | 5 | 6.24 | 1.248
V (ml) | Time |  |  | D | Q |  |  |  |  | 247-004-G | 1 | 6.24 | 6.24 | 13 | 2.083333 | 2.083333
| (min) | (sec) | dec. (min) | (min) | (ml/min) |  |  |  |  | 247-004-H | 0.25 | 6.24 | 24.96 | 60 | 2.403846 | 2.403846
10 | 1 | 25 | 1.416667 |  |  |  | 136 | 2.266667 | 15.6 | 247-004-I | 5 | 6.24 | 1.248 |  |  | 0
20 | 2 | 49 | 2.816667 | 1.4 | 7.142857 |  | 277 | 4.616667 | 36.6 | 247-004-J | 1 | 6.24 | 6.24 | 15 | 2.403846 | 2.403846
30 | 4 | 13 | 4.216667 | 1.4 | 7.142857 |  | 414 | 6.9 | 54 | 247-004-K | 0.25 | 6.24 | 24.96 | 67 | 2.684295 | 2.684295
40 | 5 | 36 | 5.6 | 1.383333 | 7.228916 |  | 551 | 9.183333 | 10.8 | 247-004-L | 5 | 6.24 | 1.248 |  |  | 0
50 | 7 | 0 | 7 | 1.4 | 7.142857 |  |  |  |  | 247-004-M | 1 | 6.24 | 6.24 | 13 | 2.083333 | 2.083333
[10 empty] | 247-004-N | 0.25 | 6.24 | 24.96 |  |  | 0
DAVG = |  | 1.395833 | min
Set flow rate = |  | 10 | ml/min | [7 empty] | 2.5 RT for SS
[10 empty] | 5 | 3.12 | 3 min 7 sec
Actual flow rate = |  | 7.164179 | ml/min | [6 empty] | 1 | 15.6 | 15 min 36 sec
[5 empty] | ≤ 5 % | OK |  |  |  | 0.25 | 62.4 | 62 min 24 sec
Difference from set = |  | -28.35821 | % |  | > 5 % | Out of tolerance
Corrected set rate = |  | 12.83582 | ml/min | [6 empty] | Experiment series | Dye contact time (h) | Dye volume processed (ml) | Activity Loss Per Hour (%/h) | Activity Loss Per mL (%/mL)
[10 empty] | 247-004-G to 247-005-A | 4.264 | 140.4 | 13.89757 | 0.4220745
[10 empty] | 247-004-G to 247-005-D | 5.616 | 187.2 | 11.21135 | 0.3363406
[10 empty] | 247-007-A to 246-008 | 1.56 | 46.8 | 32.61359 | 1.08712

## Summary
Lab Code | Dye Type | Initial Dye Concetration (mg/L) | Dye Since Last Regen (mg) | Set Pump Rate (ml/min) | Measured Flow Rate (ml/min) | Reactor Volume - Subtract Mixer (mL) | Residence Time (min) | TSET (°C) | TACTUAL (°C) | PSET (bar) | I (%) | d (cm) | Regenerated Catalyst | Conversion (%) | Conversion per minute (%/min) | Throughput (mg/min) | Catalyst Activity (%) | Catalyst Conversion Slope (mgL-1min-1) | Sample Collected | Comments
247-025 | RO-16 | 83.7 | 13.19 | 3 | 3.13 | 6.24 | 1.99361 | 20 | 19.92 | 10 | 100 | 10 | 1 | 77 | 38.6234 | 32.32778
247-026-A | RO-16 | 75.16 | 12.19 | 0.98 | 1 | 6.24 | 6.24 | 24.4 | 23.01 | 10 | 100 | 10 | 1 | 96 | 15.38462 | 11.56308 | 100
247-026-B | RO-16 | 75.16 | 0 | 10 | 7.1 | 6.24 | 0.8788732 | 20 | 20.5 | 10 | 100 | 10 | 1 | 50 | 56.89103 | 42.75929
247-027-A | RO-16 | 75.32 | 8.98 | 3 | 3.09 | 6.24 | 2.019417 | 20 | 19.09 | 10 | 100 | 10 | 1 | 80 | 39.61538 | 29.83831
247-027-B | RO-16 | 75.32 | 22.95 | 1 | 1.02 | 6.24 | 6.117647 | 20 | 19.8 | 10 | 100 | 10 | 0 | 97 | 15.85577 | 11.94257
247-027-C | RO-16 | 75.32 | 30.77 | 3 | 3.13 | 6.24 | 1.99361 | 80 | 68.91 | 10 | 100 | 10 | 0 | 93 | 46.64904 | 35.13606
247-028-A | RO-16 | 75.32 | 10.5 | 7.51 | 6.94 | 6.24 | 0.8991354 | 20.5 | 19.03 | 10 | 100 | 10 | 1 | 57 | 63.39423 | 47.74853
247-028-B | RO-16 | 75.32 | 32.85 | 7.3 | 7.27 | 6.24 | 0.8583219 | 38.58 | 35.46 | 10 | 100 | 10 | 0 | 50 | 58.25321 | 43.87631
247-028-C | RO-16 | 75.32 | 71.66 | 8.99 | 8.92 | 6.24 | 0.6995516 | 20.02 | 19.35 | 10 | 100 | 10 | 0 | 29 | 41.45513 | 31.224
247-029-A | RO-16 | 85.2 | 12.75 | 9.01 | 7.92 | 6.24 | 0.7878788 | 79.93 | 67.45 | 10 | 100 | 10 | 1 | 73 | 92.65385 | 78.94108
247-029-B | RO-16 | 85.2 | 24.43 | 9.96 | 8.6 | 6.24 | 0.7255814 | 78.01 | 66.33 | 10 | 100 | 10 | 0 | 63 | 86.82692 | 73.97654
247-029-C | RO-16 | 85.2 | 38.22 | 8.05 | 7.43 | 6.24 | 0.8398385 | 79.5 | 67.5 | 10 | 100 | 10 | 0 | 60 | 71.44231 | 60.86885
247-029-D | RO-16 | 85.2 | 62 | 9.96 | 9.64 | 6.24 | 0.6473029 | 57.6 | 49.37 | 10 | 100 | 10 | 0 | 39 | 60.25 | 51.333
247-029-E | RO-16 | 81.07 | 92.59 | 9.99 | 8.99 | 6.24 | 0.6941046 | 80 | 67.41 | 10 | 100 | 10 | 0 | 62 | 89.32372 | 72.41474
247-029-F | RO-16 | 81.07 | 15.73 | 7.47 | 7.59 | 6.24 | 0.8221344 | 79.9 | 67.25 | 10 | 100 | 10 | 1 | 84 | 102.1731 | 82.83171
247-029-G | RO-16 | 81.07 | 28.16 | 7.26 | 7.34 | 6.24 | 0.8501362 | 71.2 | 60.82 | 10 | 100 | 10 | 0 | 74 | 87.04487 | 70.56728
247-029-H | RO-16 | 81.07 | 39.76 | 9.98 | 10 | 6.24 | 0.624 | 58.3 | 50.46 | 10 | 100 | 10 | 0 | 52 | 83.33333 | 67.55833

## Reproducibility
Lab Code | Initial Dye Concetration (mg/L) | Pump Rate (ml/min) | Reactor Volume - Subtract Mixer (mL) | Residence Time (min) | T (°C) | P (bar) | I (%) | d (cm) | Conversion (%) | Conversion per minute (%/min) | Throughput (mg/min) | Catalyst Conversion Slope (mgL-1min-1)
247-017-A | 70.23 | 5 | 6.24 | 1.248 | 20 | 10 | 100 | 10 | 51 | 40.86538 | 28.69976 | 0.0825
247-017-C | 71.26 | 0.97 | 6.24 | 6.43299 | 20 | 10 | 100 | 10 | 87 | 13.52404 | 9.63723 | 0.0551
247-017-B | 72.18 | 3.16 | 6.24 | 1.974684 | 20 | 10 | 100 | 10 | 65 | 32.91667 | 23.75925 | 0.0903
247-018-A | 73.54 | 2.61 | 6.24 | 2.390805 | 20 |  |  |  | 61 | 25.51442 | 18.76331 | 0.0941
247-018-B | 78.6 | 3 | 6.24 | 2.08 | 20 |  |  |  | 57 | 27.40385 | 21.53942 | 0.1006
247-018-C | 77 | 3.02 |  | 2.07 | 20 |  |  |  | 64 | 31 | 23.1 | 0.093
247-018-D | 81 | 2.78 |  | 2.24 | 20 |  |  |  | 69 | 30.7 | 24.9 | 0.103
247-018-E | 84 | 2.75 |  | 2.27 | 20 |  |  |  | 62 | 27.3 | 22.9 | 0.0986
247-019-A |  |  |  |  | 80
run the above conditions until degredation curve is clear. Then repeat best on 4x more to get reproducbility
relate flow rate with g or moles of dye processed
[13 empty] | 80 oC vs 20oC | 80c repeat x2
Also compare with fresh TiO2 catalyst

## Flow Rate Effect (Degredation)
247-017-A | 5 | ml/min | [5 empty] | 247-022-B |  | 3.5 | ml/min | 247-017-B | 3.16 | 3 ml/min |  |  |  |  | 247-022-A | 1.94 |  | 247-018-C | 0.97 | 1 ml/min
| 70 | mg/L | [7 empty] | 74 |  |  | 72 | [6 empty] | 74 |  |  | 71
T_avg (min) | Dye Processed (mg) | C_avg (ml/L) | C - corrected | Conversion (%) | Total Converted Dye (mg) |  |  | T_avg (min) | Dye Processed (mg) | C_avg (ml/L) |  | T_avg (min) | Dye Processed (mg) | C_avg (ml/L) | Conversion (%) | Total Converted Dye (mg) |  |  | T_avg (min) | Dye Processed (mg) | C_avg (ml/L) | T_avg (min) | Dye Processed (mg) | C_avg (ml/L) | Conversion (%) | Total Converted Dye (mg) |  |  |  | Dye Processed (mg) indicates the amount of dye processed since the last regeneration - excluding initial filling of the reactor (non-reactive contact)
0.1398333 | 0.04894167 | -5.08121 | 11.75879 | 83.20173 | 0.04072031 |  |  | 0.1398333 | 32.18584 | 11.37496 |  | 0.1398333 | 0.03181488 | 12.13919 | 83.14001 | 0.02645089 |  |  | 0.1396667 | 0.02005055 | -3.357455 | 0.1396667 | 0.009618843 | 53.40852 | 24.77674 | 0.002383236
0.4178333 | 0.1462417 | -5.132663 | 11.70734 | 83.27523 | 0.1217831 |  |  | 0.41925 | 32.25821 | 11.41262 |  | 0.4179167 | 0.0950844 | 3.638709 | 94.94624 | 0.09027906 |  |  | 0.4179167 | 0.05999612 | -1.529277 | 0.4178333 | 0.02877618 | 55.63238 | 21.64454 | 0.006228471
0.696 | 0.2436 | -4.643256 | 12.19674 | 82.57608 | 0.2011553 |  |  | 0.6973333 | 32.33024 | 11.46913 |  | 0.696 | 0.15835392 | 3.323607 | 95.38388 | 0.1510441 |  |  | 0.696 | 0.09991776 | 0.8051015 | 0.696 | 0.04793352 | 58.11756 | 18.14428 | 0.008697192
0.9741667 | 0.3409583 |  | 16.84 | 75.94286 | 0.2589335 |  |  | 0.9754167 | 32.40226086 | 11.29966 |  | 0.9741667 | 0.2216424 | 3.422578 | 95.24642 | 0.2111064 |  |  | 0.9740833 | 0.1398394 | 5.687021 | 0.9741667 | 0.06709086 | 59.08944 | 16.77544 | 0.01125479 |  |  |  |  | Legend
1.252167 | 0.4382583 | -15.91717 | 0.9228285 | 98.68167 | 0.4324807 |  |  | 1.253667 | 32.47432761 | 11.41262 |  | 1.25225 | 0.28491192 | 3.287631 | 95.43385 | 0.2719024 |  |  | 1.252167 | 0.179761 | 7.888555 | 1.252167 | 0.08623672 | 60.58846 | 14.66415 | 0.01264588 |  |  |  |  | 5 ml/min
1.530333 | 0.5356167 | -15.90911 | 0.9308946 | 98.67015 | 0.5284938 |  |  | 1.531667 | 32.54632961 | 11.33731 |  | 1.530417 | 0.3482004 | 3.548622 | 95.07136 | 0.3310388 |  |  | 1.530333 | 0.2196947 | 11.47862 | 1.530333 | 0.1053941 | 61.73678 | 13.04678 | 0.01375053 |  |  |  |  | 3.5 ml/min
1.808417 | 0.6329458 | -16.16704 | 0.6729565 | 99.03863 | 0.6268609 |  |  | 1.809833 | 32.61837 | 11.50681 |  | 1.808417 | 0.41145096 | 3.476586 | 95.17141 | 0.3915837 |  |  | 1.808417 | 0.2596163 | 13.03026 | 1.808333 | 0.1245399 | 62.66589 | 11.73818 | 0.01461872 |  |  |  |  | 3 ml/min
2.0865 | 0.730275 | -16.68179 | 0.1582082 | 99.77399 | 0.7286245 |  |  | 2.087917 | 32.69039836 | 11.46913 |  | 2.086583 | 0.47473944 | 3.053967 | 95.75838 | 0.4546028 |  |  | 2.0865 | 0.29953794 | 14.37532 | 2.0865 | 0.143697255 | 64.18302 | 9.601376 | 0.01379691 |  |  |  |  | 2 ml/min
2.364667 | 0.8276333 | -16.55325 | 0.2867546 | 99.59035 | 0.8242429 |  |  | 2.366083 | 32.76244 | 11.43146 |  | 2.364667 | 0.53800896 | 3.512601 | 95.12139 | 0.5117616 |  |  | 2.364667 | 0.3394715 | 19.821 | 2.364583 | 0.1628489 | 65.22728 | 8.130593 | 0.01324058 |  |  |  |  | 1 ml/min
2.64275 | 0.9249625 | -16.28782 | 0.5521778 | 99.21117 | 0.9176662 |  |  | 2.644083 | 32.83445 | 11.72364 |  | 2.642833 | 0.60129744 | 3.062948 | 95.74591 | 0.5757177 |  |  | 2.64275 | 0.37939319 | 19.68279 | 2.64275 | 0.1820061925 | 65.45734 | 7.80657 | 0.01420844
2.920917 | 1.022321 | -11.77944 | 5.060556 | 92.77063 | 0.9484135 |  |  | 2.922167 | 32.90646911 | 11.95019 |  | 2.920833 | 0.664548 | 3.260654 | 95.47131 | 0.6344527 |  |  | 2.920917 | 0.4193268 | 24.11957 | 2.920833 | 0.2011578 | 66.49631 | 6.343219 | 0.01275988
3.199 | 1.11965 | -13.72578 | 3.114217 | 95.55112 | 1.069838 |  |  | 3.200333 | 32.97851 | 12.48939 |  | 3.199083 | 0.72785544 | 3.440579 | 95.22142 | 0.6930743 |  |  | 3.198917 | 0.4592365 | 23.37231 | 3.198917 | 0.2203094 | 67.39915 | 5.071621 | 0.01117326
3.477083 | 1.216979 | -6.82222 | 10.01778 | 85.68889 | 1.042816 |  |  | 3.4785 | 33.05056 | 13.17286 |  | 3.477167 | 0.79112496 | 3.341598 | 95.35889 | 0.754408 |  |  | 3.477083 | 0.4991701 | 26.319 | 3.477 | 0.23946099 | 68.42364 | 3.628678 | 0.008689269
3.755167 | 1.314308 | -16.29587 | 0.5441287 | 99.22267 | 1.304092 |  |  | 3.756667 | 33.12260461 | 13.74444 |  | 3.755167 | 0.85437552 | 3.332602 | 95.37139 | 0.8148298 |  |  | 3.75525 | 0.53910369 | 25.56239 | 3.75525 | 0.2586240675 | 68.42364 | 3.628678 | 0.009384635
4.03325 | 1.4116375 | -7.07682 | 9.76318 | 86.0526 | 1.214751 |  |  | 4.03475 | 33.19463 | 14.29873 |  | 4.033417 | 0.91768296 | 3.431579 | 95.23392 | 0.8739454 |  |  | 4.033333 | 0.5790253 | 27.9557 | 4.033167 | 0.2777642 | 68.94464 | 2.894868 | 0.008040907
4.311417 | 1.508996 | -9.326637 | 7.513363 | 89.26662 | 1.34703 |  |  | 4.312833 | 33.26665 | 15.00847 |  | 4.311583 | 0.98097144 | 3.188735 | 95.5712 | 0.9375262 |  |  | 4.311417 | 0.618947 | 28.17301 | 4.311333 | 0.2969215 | 69.72905 | 1.790076 | 0.005315122
4.589667 | 1.606383 | -15.01145 | 1.82855 | 97.38779 | 1.564421 |  |  | 4.590917 | 33.33867536 | 15.58604 |  | 4.589583 | 1.044222 | 2.89238 | 95.98281 | 1.002274 |  |  | 4.589583 | 0.6588806 | 33.10792 | 4.5895 | 0.316078865 | 70.12256 | 1.235834 | 0.003906211
4.867667 | 1.703683 | -16.32806 | 0.5119364 | 99.26866 | 1.691224 |  |  | 4.869083 | 33.41072 | 16.13648 |  | 4.867667 | 1.10749152 | 3.296624 | 95.42135 | 1.056783 |  |  | 4.867667 | 0.6988022 | 31.18055 | 4.867583 | 0.3352305 | 70.35909 | 0.9026951 | 0.003026109
5.145667 | 1.800983 | -13.97062 | 2.869382 | 95.90088 | 1.727159 |  |  | 5.147167 | 33.48274411 | 16.59165 |  | 5.145833 | 1.17078 | 4.932 | 93.15 | 1.090582 |  |  | 5.145833 | 0.7387358 | 30.75976 | 5.145833 | 0.3543935 | 70.6091 | 0.5505625 | 0.001951158
5.423917 | 1.898371 | -14.62997 | 2.210029 | 96.84282 | 1.838436 |  |  | 5.425333 | 33.55479 | 16.96052 |  | 5.423917 | 1.23404952 | 9.931033 | 86.2069 | 1.063836 |  |  | 5.423917 | 0.7786575 | 33.85485 | 5.423917 | 0.3735451 | 71.09699 | -0.1366016 | -0.0005102687
5.702 | 1.9957 | -16.84234 | -0.002343366 | 100.0033 | 1.995767 |  |  | 5.703417 | 33.62681286 | 17.33016 |  | 5.702083 | 1.297338 | 18.26745 | 74.62854 | 0.9681844 |  |  | 5.702 | 0.81857912 | 35.70371 | 5.701917 | 0.392691 | 70.85947 | 0.197932 | 0.0007772611
5.980167 | 2.093058 | -16.84234 | -0.002343366 | 100.0033 | 2.093128 |  |  | 5.981583 | 33.69886 | 17.52502 |  | 5.980167 | 1.36060752 | 23.6345 | 67.1743 | 0.9139786 |  |  | 5.980083 | 0.8585008 | 33.10791 | 5.980083 | 0.4118483 | 70.99138 | 0.01213555 | 4.998006e-05
6.25825 | 2.1903875 | -16.23952 | 0.6004795 | 99.14217 | 2.171598 |  |  | 6.259667 | 33.77088161 | 18.01311 |  | 6.25825 | 1.42387704 | 27.90401 | 61.24444 | 0.8720455 |  |  | 6.258167 | 0.8984224 | 33.07597 | 6.25825 | 0.4310056775 | 70.7013 | 0.4207046 | 0.001813261
6.536333 | 2.287717 | -16.34416 | 0.4958424 | 99.29165 | 2.271512 |  |  | 6.537667 | 33.84288361 | 17.99356 |  | 6.536417 | 1.48716552 | 33.73726 | 53.14269 | 0.7903198 |  |  | 6.536333 | 0.938356 | 43.73962 | 6.536333 | 0.4501573 | 71.07058 | -0.09940899 | -0.0004474968
6.8145 | 2.385075 | -14.89791 | 1.942092 | 97.22558 | 2.318903 |  |  | 6.815833 | 33.91493 | 18.2283 |  | 6.814417 | 1.55041608 | 36.44002 | 49.38886 | 0.7657329 |  |  | 6.814333 | 0.9782657 | 35.17502 | 6.814333 | 0.4693031 | 70.85947 | 0.197932 | 0.0009289011
7.092583 | 2.482404 | -9.936833 | 6.903167 | 90.13833 | 2.237598 |  |  | 7.093917 | 33.98695236 | 18.63984 |  | 7.092583 | 1.61370456 | 40.89021 | 43.20804 | 0.6972501 |  |  | 7.0925 | 1.0181993 | 41.21321 | 7.092417 | 0.4884547 | 70.84628 | 0.2165033 | 0.001057521
7.370667 | 2.579733 | -9.577679 | 7.262321 | 89.62526 | 2.312093 |  |  | 7.372 | 34.05898 | 18.79687 |  | 7.37075 | 1.67699304 | 43.49092 | 39.59594 | 0.6640212 |  |  | 7.370667 | 1.058133 | 36.55942 | 7.3705 | 0.507606335 | 70.78037 | 0.3093433 | 0.001570246
7.648833 | 2.677092 | -4.840899 | 11.9991 | 82.85843 | 2.218196 |  |  | 7.650083 | 34.131 | 19.03268 |  | 7.648833 | 1.74026256 | 45.82129 | 36.35932 | 0.6327477 |  |  | 7.64875 | 1.09805455 | 36.79846 | 7.648667 | 0.5267637 | 70.88584 | 0.1607838 | 0.0008469507
7.926833 | 2.774392 | -2.593679 | 14.24632 | 79.64811 | 2.209751 |  |  | 7.928333 | 34.20307 | 19.24912 |  | 7.926917 | 1.80353208 | 49.288 | 31.54444 | 0.5689142 |  |  | 7.926833 | 1.137976 | 37.8891 | 7.92675 | 0.5459152725 | 70.80673 | 0.2722117 | 0.001486045
8.204917 | 2.871721 | 0.9559135 | 17.79591 | 74.57727 | 2.141651 |  |  | 8.2065 | 34.27511 | 19.55455 |  | 8.205 | 1.8668016 | 50.76457 | 29.49366 | 0.5505881 |  |  | 8.204917 | 1.177898 | 36.41832 | 8.205 | 0.56507835 | 70.85947 | 0.197932 | 0.001118471
8.483083 | 2.969079 | 4.342965 | 21.18297 | 69.73862 | 2.070595 |  |  | 8.4845 | 34.34711 | 19.60386 |  | 8.483167 | 1.93009008 | 52.53864 | 27.02967 | 0.5216969 |  |  | 8.483083 | 1.217831 | 36.42917 | 8.483 | 0.58422421 | 70.96499 | 0.04930595 | 0.0002880573
8.761167 | 3.066408 | 7.593426 | 24.43343 | 65.09511 | 1.996082 |  |  | 8.762583 | 34.41914 | 19.8605 |  | 8.761333 | 1.99337856 | 54.25869 | 24.64071 | 0.4911826 |  |  | 8.761167 | 1.257753 | 36.28817 | 8.761167 | 0.6033815 | 71.04418 | -0.06222192 | -0.0003754356
9.039333 | 3.163767 | 11.24321 | 28.08321 | 59.88112 | 1.894499 |  |  | 9.04075 | 34.49118 | 20.01863 |  | 9.039417 | 2.05664808 | 55.89871 | 22.3629 | 0.4599261 |  |  | 9.039333 | 1.297687 | 42.42134 | 9.03925 | 0.6225331475 | 71.07058 | -0.09940899 | -0.0006188539 | [5 empty] | 5 | 0.2317
9.317417 | 3.261096 | 12.26216 | 29.10216 | 58.42549 | 1.905311 |  |  | 9.318833 | 34.56321 | 20.13731 |  | 9.317417 | 2.11989864 | 57.09001 | 20.70832 | 0.4389953 |  |  | 9.317333 | 1.337596 | 42.46625 | 9.317417 | 0.6416905 | 71.25551 | -0.3598743 | -0.002309279 | [5 empty] | 3.16 | 0.3977
9.595583 | 3.358454 | 13.6872 | 30.5272 | 56.38972 | 1.893823 |  |  | 9.596917 | 34.63522936 | 20.29568 |  | 9.595583 | 2.18318712 | 58.6582 | 18.53028 | 0.4045507 |  |  | 9.595583 | 1.377542 | 38.22858 | 9.5955 | 0.660842085 | 71.01778 | -0.0250404 | -0.0001654775 | [5 empty] | 1.94 | 0.4984
9.873667 | 3.455783 | 15.54747 | 32.38747 | 53.73218 | 1.856868 |  |  | 9.875083 | 34.70727 | 20.45419 |  | 9.87375 | 2.2464756 | 59.69494 | 17.09035 | 0.3839307 |  |  | 9.873583 | 1.417452 | 37.26661 | 9.873583 | 0.6799937 | 71.04418 | -0.06222192 | -0.0004231051 | [5 empty] | 0.97 | 0.8308
10.15175 | 3.5531125 | 17.58352 | 34.42352 | 50.82355 | 1.805818 |  |  | 10.15308 | 34.77928 | 20.51367 |  | 10.15183 | 2.30974512 | 61.03691 | 15.22651 | 0.3516936 |  |  | 10.15167 | 1.457373 | 37.35385 | 10.15167 | 0.6991453 | 70.93861 | 0.08647079 | 0.0006045564
10.42992 | 3.650471 | 19.35744 | 36.19744 | 48.28938 | 1.76279 |  |  | 10.43125 | 34.85132 | 20.65253 |  | 10.42992 | 2.37301464 | 61.4115 | 14.70625 | 0.3489815 |  |  | 10.42975 | 1.49729491 | 36.70063 | 10.42992 | 0.7183084 | 71.14981 | -0.2110036 | -0.001515656
10.85825 | 3.8003875 | 21.17921 | 38.01921 | 45.68684 | 1.736277 |  |  | 10.70933 | 34.92335 | 20.76171 |  | 10.708 | 2.43628416 | 62.38916 | 13.34839 | 0.3252047 |  |  | 10.70792 | 1.537229 | 37.27752 | 10.70792 | 0.7374542 | 70.87266 | 0.1793579 | 0.001322682
11.13625 | 3.8976875 | 25.1039 | 41.9439 | 40.08015 | 1.562199 |  |  | 10.98758 | 34.99541 | 20.97034 |  | 10.98608 | 2.49955368 | 63.11966 | 12.3338 | 0.30829 |  |  | 10.98608 | 1.577162 | 37.0596 | 10.986 | 0.75660582 | 70.74083 | 0.3650295 | 0.002761834
11.41442 | 3.995046 | 23.91729 | 40.75729 | 41.7753 | 1.668942 |  |  | 11.26558 | 35.06741 | 20.94052 |  | 11.26425 | 2.56284216 | 64.03072 | 11.06844 | 0.2836667 |  |  | 11.26425 | 1.61709573 | 43.92058 | 11.26417 | 0.7757632 | 70.75401 | 0.3464693 | 0.002687781
11.6925 | 4.092375 | 25.22604 | 42.06604 | 39.90566 | 1.633089 |  |  | 11.54375 | 35.13946 | 21.08966 |  | 11.54233 | 2.62611168 | 64.66618 | 10.18586 | 0.2674921 |  |  | 11.54225 | 1.65700541 | 35.85504 | 11.54233 | 0.7949205 | 70.80673 | 0.2722117 | 0.002163867
11.97067 | 4.189733 | 26.05279 | 42.89279 | 38.72459 | 1.622457 |  |  | 11.82183 | 35.21148 | 21.14936 |  | 11.8205 | 2.68940016 | 65.29115 | 9.317841 | 0.250594 |  |  | 11.8205 | 1.69695098 | 35.41219 | 11.82042 | 0.8140721 | 70.80673 | 0.2722089 | 0.002215977
12.24867 | 4.287033 | 26.93484 | 43.77484 | 37.46452 | 1.606116 |  |  | 12.1 | 35.28353 | 21.22898 |  | 12.09867 | 2.75268864 | 65.87989 | 8.500159 | 0.2339829 |  |  | 12.0985 | 1.73686066 | 39.96902 | 12.0985 | 0.833223695 | 70.22764 | 1.087827 | 0.009064036
12.52692 | 4.384421 | 27.80065 | 44.64065 | 36.22765 | 1.588372 |  |  | 12.378 | 35.35553 | 21.38833 |  | 12.37675 | 2.81595816 | 66.25205 | 7.983259 | 0.2248052 |  |  | 12.37658 | 1.776782 | 30.87538 | 12.37667 | 0.852381 | 69.70284 | 1.826982 | 0.01557285
12.80492 | 4.481721 | 28.64996 | 45.48996 | 35.01434 | 1.569245 |  |  | 12.65617 | 35.42757511 | 21.42819 |  | 12.65483 | 2.87922768 | 66.68939 | 7.375847 | 0.2123674 |  |  | 12.65475 | 1.81671591 | 32.37476 | 12.65467 | 0.8715269 | 68.98378 | 2.839744 | 0.02474913
13.083 | 4.57905 | 29.33653 | 46.17653 | 34.03353 | 1.558412 |  |  | 12.93417 | 35.49957711 | 21.50794 |  | 12.933 | 2.94251616 | 67.23113 | 6.623431 | 0.1948955 |  |  | 12.93292 | 1.85665 | 29.60774 | 12.93275 | 0.8906784925 | 67.58027 | 4.816519 | 0.0428997
13.36117 | 4.676408 | 30.04671 | 46.88671 | 33.01898 | 1.544102 |  |  | 13.21233 | 35.57162 | 21.64759 |  | 13.21108 | 3.00578568 | 67.59322 | 6.120534 | 0.1839701 |  |  | 13.21092 | 1.896559 | 23.0401 | 13.211 | 0.90984157 | 67.48969 | 4.944104 | 0.04498351
13.63917 | 4.773708 | 30.61272 | 47.45272 | 32.2104 | 1.53763 |  |  | 13.4905 | 35.64367 | 21.49797 |  | 13.48917 | 3.0690552 | 67.98199 | 5.58057 | 0.1712708 |  |  | 13.48917 | 1.936505 | 23.06023 | 13.48908 | 0.9289932 | 67.28281 | 5.235478 | 0.04863723
13.91817 | 4.871358 | 31.41242 | 48.25242 | 31.06798 | 1.513433 |  |  | 13.76858 | 35.71569 | 21.60768 |  | 13.76733 | 3.13234368 | 68.05985 | 5.472434 | 0.1714154 |  |  | 13.76725 | 1.97642641 | 20.71208 | 13.76717 | 0.9481448 | 65.04858 | 8.382277 | 0.07947612
14.19833 | 4.969417 | 31.99341 | 48.83341 | 30.23799 | 1.502652 |  |  | 14.04675 | 35.78774 | 21.76737 |  | 14.04542 | 3.1956132 | 68.47567 | 4.894903 | 0.1564222 |  |  | 14.04533 | 2.016348 | 19.15071 | 14.04525 | 0.9672963675 | 63.9039 | 9.994501 | 0.09667644
14.47642 | 5.066746 | 33.10791 | 49.94791 | 28.64584 | 1.451412 |  |  | 14.32483 | 35.85976 | 21.78734 |  | 14.3235 | 3.25888272 | 69.10125 | 4.026048 | 0.1312042 |  |  | 14.32342 | 2.05627 | 20.16717 | 14.3235 | 0.986459445 | 58.80593 | 17.17474 | 0.1694219
14.7545 | 5.164075 | 33.34232 | 50.18232 | 28.31097 | 1.461999 |  |  | 14.60283 | 35.93176 | 21.68751 |  | 14.60158 | 3.32215224 | 69.25799 | 3.808352 | 0.1265193 |  |  | 14.6015 | 2.09619134 | 16.14615 | 14.6015 | 1.005605305 | 58.55978 | 17.52144 | 0.1761965
15.03258 | 5.261404 | 34.65865 | 51.49865 | 26.43049 | 1.390615 |  |  | 14.881 | 36.00381 | 21.66755 |  | 14.87967 | 3.38542176 | 69.70284 | 3.190496 | 0.1080117 |  |  | 14.87958 | 2.136113 | 12.49887 | 14.87958 | 1.024757 | 59.0031 | 16.89704 | 0.1731535
15.31067 | 5.358733 | 34.89513 | 51.73513 | 26.09267 | 1.398236 |  |  | 15.15917 | 36.07585211 | 21.76737 |  | 15.15775 | 3.44869128 | 69.67664 | 3.226884 | 0.1112853 |  |  | 15.15767 | 2.176035 | 11.84632 | 15.15767 | 1.043909 | 53.89896 | 24.08597 | 0.2514355
20.87842 | 7.307446 | 47.45384 | 64.29384 | 8.15166 | 0.5956781 |  |  | 15.43725 | 36.14788 | 21.84727 |  | 15.43592 | 3.51197976 | 70.01754 | 2.753423 | 0.09669966 |  |  | 15.43583 | 2.215968 | 13.88763 | 15.43583 | 1.063066 | 53.73134 | 24.32206 | 0.2585595
28.04408 | 9.815429 | 50.0599 | 66.8999 | 4.428715 | 0.4346974 |  |  | 15.71533 | 36.2199 | 21.86725 |  | 15.71408 | 3.57526824 | 70.33279 | 2.31557 | 0.08278783 |  |  | 15.71392 | 2.25589 | 9.287891 | 15.714 | 1.08222318 | 51.03544 | 28.1191 | 0.3043114
28.32217 | 9.912758 | 50.45887 | 67.29887 | 3.858763 | 0.3825099 |  |  | 15.99342 | 36.29192286 | 21.86725 |  | 15.99217 | 3.63853776 | 70.67495 | 1.840344 | 0.06696162 |  |  | 15.99208 | 2.295823 | 8.823305 | 15.99208 | 1.101375 | 48.89167 | 31.1385 | 0.3429515
28.60033 | 10.01012 | 50.48236 | 67.32236 | 3.825197 | 0.3829067 |  |  | 16.2715 | 36.36395 | 22.00719 |  | 16.27017 | 3.70178832 | 70.93861 | 1.474159 | 0.05457023 |  |  | 16.27017 | 2.335745 | 8.202671 | 16.27017 | 1.120526 | 47.45372 | 33.16378 | 0.3716089
28.87833 | 10.10742 | 50.74103 | 67.58103 | 3.455668 | 0.3492787 |  |  | 16.54975 | 36.43601 | 22.06719 |  | 16.54833 | 3.7650768 | 71.38772 | 0.8503852 | 0.03201766 |  |  | 16.54825 | 2.37566677 | 10.50157 | 16.54825 | 1.139678 | 45.29569 | 36.20325 | 0.4126005
29.15642 | 10.20475 | 50.64693 | 67.48693 | 3.590105 | 0.366361 |  |  | 16.82783 | 36.50804 | 21.9472 |  | 16.82642 | 3.82834632 | 71.36127 | 0.8871217 | 0.03396209 |  |  | 16.82633 | 2.415588 | 8.600743 | 16.82633 | 1.15883 | 43.94322 | 38.10814 | 0.4416084
29.4345 | 10.302075 | 51.03544 | 67.87544 | 3.03509 | 0.3126772 |  |  | 17.12117 | 36.58401011 | 22.14723 |  | 17.10458 | 3.8916348 | 71.75844 | 0.3354952 | 0.01305625 |  |  | 17.1045 | 2.45552202 | 6.646815 | 17.1045 | 1.177986915 | 42.4887 | 40.15676 | 0.4730414
29.71275 | 10.3994625 | 51.0708 | 67.9108 | 2.984574 | 0.3103796 |  |  | 17.40067 | 36.65640061 | 22.00719 |  | 17.38267 | 3.95490432 | 71.73194 | 0.372309 | 0.01472446 |  |  | 17.38267 | 2.495456 | 8.147207 | 17.38258 | 1.197139 | 41.41399 | 41.67043 | 0.4988528
29.99083 | 10.49679 | 51.29492 | 68.13492 | 2.6644 | 0.2796765 |  |  | 17.67883 | 36.72845 | 22.16724 |  | 17.66083 | 4.0181928 | 71.70544 | 0.4091172 | 0.01643912 |  |  | 17.66067 | 2.535365 | 11.60122 | 17.66075 | 1.216296 | 41.68206 | 41.29288 | 0.5022435
30.26892 | 10.59412 | 51.28312 | 68.12312 | 2.681262 | 0.2840561 |  |  | 17.95692 | 36.80046936 | 22.12721 |  | 17.939 | 4.08148128 | 71.82473 | 0.243436 | 0.009935796 |  |  | 17.93892 | 2.575311 | 6.161698 | 17.93883 | 1.235447 | 41.99531 | 40.85167 | 0.5047009
30.54708 | 10.69148 | 51.57843 | 68.41843 | 2.259389 | 0.2415621 |  |  | 18.235 | 36.87249 | 22.12721 |  | 18.217 | 4.14473184 | 71.73194 | 0.372309 | 0.01543121 |  |  | 18.21708 | 2.615244 | 5.523006 | 18.217 | 1.25460479 | 35.55249 | 49.92608 | 0.6263749
30.82517 | 10.78881 | 51.87423 | 68.71423 | 1.836811 | 0.19817 |  |  | 18.51317 | 36.94453811 | 22.2974 |  | 18.49517 | 4.20802032 | 71.65244 | 0.482717 | 0.02031283 |  |  | 18.49508 | 2.655154 | 5.277273 | 18.49508 | 1.273756 | 35.18579 | 50.44255 | 0.6425152
31.10325 | 10.8861375 | 51.86239 | 68.70239 | 1.853727 | 0.2017993 |  |  | 18.7925 | 37.01689 | 22.16724 |  | 18.77325 | 4.27128984 | 71.9441 | 0.07764422 | 0.00331641 |  |  | 18.77325 | 2.69508777 | 4.823107 | 18.77317 | 1.292908 | 33.29968 | 53.09904 | 0.6865217
31.38142 | 10.9835 | 51.73218 | 68.57218 | 2.039737 | 0.2240345 |  |  | 19.07217 | 37.08931911 | 22.4076 |  | 19.05142 | 4.33457832 | 71.65244 | 0.482717 | 0.02092375 |  |  | 19.05125 | 2.73499745 | 9.52996 | 19.05125 | 1.31206 | 32.47019 | 54.26733 | 0.7120198
31.65942 | 11.0808 | 52.30106 | 69.14106 | 1.227051 | 0.135967 |  |  | 19.35025 | 37.16134 | 22.36752 |  | 19.32958 | 4.3978668 | 71.99718 | 0.003922671 | 0.0001725138 |  |  | 19.32942 | 2.774931 | 4.424409 | 19.3295 | 1.331222665 | 31.52846 | 55.59372 | 0.7400762
31.9392 | 11.17872 | 53.21749 | 70.05749 | -0.08212959 | -0.009181038 |  |  | 19.62842 | 37.23338786 | 22.44769 |  | 19.60758 | 4.46111736 | 72.07682 | -0.1067012 | -0.004760067 |  |  | 19.6075 | 2.8148527 | 5.61414 | 19.60742 | 1.350363 | 31.17002 | 56.09856 | 0.7575341
32.22069 | 11.27724 | 53.32492 | 70.16492 | -0.2355945 | -0.02656856 |  |  | 19.90658 | 37.30543 | 22.48779 |  | 19.88567 | 4.52438688 | 72.12994 | -0.1804782 | -0.008165534 |  |  | 19.88575 | 2.85479827 | 3.764907 | 19.88567 | 1.369526 | 30.40288 | 57.17905 | 0.7830818
32.50217 | 11.37576 | 53.59975 | 70.43975 | -0.6282096 | -0.0714636 |  |  | 20.18467 | 37.37745661 | 22.34748 |  | 20.16383 | 4.58767536 | 72.18308 | -0.2542775 | -0.01166542 |  |  | 20.16375 | 2.89470795 | 3.981457 | 20.16375 | 1.388677 | 29.60773 | 58.29897 | 0.8095846
32.78365 | 11.47428 | 53.50411 | 70.34411 | -0.4915787 | -0.0564051 |  |  | 20.46275 | 37.44948 | 22.50784 |  | 20.44192 | 4.65094488 | 71.73194 | 0.372309 | 0.01731589 |  |  | 20.44183 | 2.93463 | 3.602669 | 20.44183 | 1.407829 | 29.2115 | 58.85704 | 0.8286065
33.06513 | 11.5728 | 53.65955 | 70.49955 | -0.7136409 | -0.0825882 |  |  | 20.74083 | 37.5215 | 22.44769 |  | 20.72 | 4.7142144 | 70.53011 | 2.041513 | 0.0962413 |  |  | 20.71992 | 2.974551 | 30.36122 | 20.71992 | 1.426981 | 27.65605 | 61.04782 | 0.8711405
33.34661 | 11.67131 | 53.89896 | 70.73896 | -1.055658 | -0.1232092 |  |  | 21.01892 | 37.59352736 | 22.62821 |  | 20.99817 | 4.77750288 | 67.80046 | 5.832701 | 0.2786575 |  |  | 20.998 | 3.01447288 | 2.93725 | 20.998 | 1.44613226 | 27.1406 | 61.77381 | 0.8933309
33.62809 | 11.76983 | 54.11471 | 70.95471 | -1.363871 | -0.1605253 |  |  | 21.29717 | 37.66559411 | 22.4076 |  | 21.27625 | 4.8407724 | 67.14072 | 6.748993 | 0.3267034 |  |  | 21.27617 | 3.054406 | 3.521607 | 21.27617 | 1.46529 | 27.83165 | 60.80049 | 0.8909033
33.90957 | 11.86835 | 53.65955 | 70.49955 | -0.7136409 | -0.08469741 |  |  | 21.57525 | 37.73762 | 22.56802 |  | 21.55433 | 4.90404192 | 62.75403 | 12.84162 | 0.6297584 |  |  | 21.55442 | 3.094352 | 4.008545 | 21.55425 | 1.484441 | 25.70529 | 63.79537 | 0.9470048
34.19106 | 11.96687 | 51.51933 | 68.35933 | 2.343821 | 0.280482 |  |  | 21.85333 | 37.80964 | 22.54796 |  | 21.8325 | 4.9673304 | 59.90551 | 16.7979 | 0.8344074 |  |  | 21.83242 | 3.134262 | 2.883407 | 21.83242 | 1.503599 | 25.01232 | 64.77138 | 0.9739015
34.47254 | 12.06539 | 49.35803 | 66.19803 | 5.431381 | 0.6553172 |  |  | 22.13133 | 37.88164 | 22.64828 |  | 22.11067 | 5.03061888 | 56.99246 | 20.84381 | 1.048572 |  |  | 22.11058 | 3.174195 | 3.503597 | 22.1105 | 1.522750135 | 24.76839 | 65.11494 | 0.9915378
34.75402 | 12.16391 | 45.06766 | 61.90766 | 11.56049 | 1.406207 |  |  | 22.40942 | 37.95366686 | 22.5279 |  | 22.38875 | 5.0938884 | 55.91083 | 22.34607 | 1.138284 |  |  | 22.38858 | 3.214105 | 2.542782 | 22.38858 | 1.541902 | 24.46396 | 65.54372 | 1.01062
35.0355 | 12.26243 | 41.11291 | 57.95291 | 17.21013 | 2.11038 |  |  | 22.68758 | 38.02571 | 22.43767 |  | 22.66692 | 5.15717688 | 53.08628 | 26.26905 | 1.354741 |  |  | 22.66667 | 3.254027 | 2.524872 | 22.66683 | 1.561065 | 23.93751 | 66.2852 | 1.034755
35.31698 | 12.36094 | 37.70322 | 54.54322 | 22.08112 | 2.729434 |  |  | 22.96567 | 38.09773561 | 22.58808 |  | 22.94492 | 5.22042744 | 50.32969 | 30.09765 | 1.571226 |  |  | 22.94492 | 3.293972 | 3.75589 | 22.94483 | 1.580211 | 23.61432 | 66.7404 | 1.054639
35.59846 | 12.45946 | 34.36886 | 51.20886 | 26.84448 | 3.344678 |  |  | 23.24383 | 38.16978 | 22.50784 |  | 23.223 | 5.28369696 | 48.17123 | 33.09552 | 1.748667 |  |  | 23.223 | 3.33389388 | 2.89238 | 23.223 | 1.59936801 | 23.18096 | 67.35076 | 1.077186
35.87994 | 12.55798 | 31.90878 | 48.74878 | 30.35888 | 3.812463 |  |  | 23.522 | 38.24183 | 22.64828 |  | 23.50117 | 5.34698544 | 46.09613 | 35.97759 | 1.923717 |  |  | 23.50108 | 3.373816 | 2.632356 | 23.50108 | 1.61852 | 22.76875 | 67.93134 | 1.099482
36.16143 | 12.6565 | 29.49294 | 46.33294 | 33.81008 | 4.279172 |  |  | 23.80008 | 38.31385 | 22.50784 |  | 23.77925 | 5.41025496 | 44.09046 | 38.76324 | 2.09719 |  |  | 23.77925 | 3.41374913 | 2.399557 | 23.77908 | 1.637665 | 22.36752 | 68.49646 | 1.121743
36.44291 | 12.75502 | 28.23515 | 45.07515 | 35.60693 | 4.54167 |  |  | 24.07817 | 38.38587311 | 22.45772 |  | 24.05742 | 5.47354344 | 42.98347 | 40.30074 | 2.205878 |  |  | 24.05733 | 3.453671 | 3.891197 | 24.05725 | 1.656823 | 21.93721 | 69.10253 | 1.144906
36.72439 | 12.85354 | 26.72932 | 43.56932 | 37.75812 | 4.853253 |  |  | 24.35633 | 38.45792 | 22.72859 |  | 24.3355 | 5.53681296 | 41.7715 | 41.98402 | 2.324577 |  |  | 24.33533 | 3.49358 | 2.274331 | 24.33533 | 1.675974 | 21.64759 | 69.51044 | 1.164977
37.00587 | 12.95205 | 25.74613 | 42.58613 | 39.16267 | 5.07237 |  |  | 24.63433 | 38.52992 | 22.74867 |  | 24.6135 | 5.60006352 | 40.85683 | 43.2544 | 2.422274 |  |  | 24.61358 | 3.533526 | 3.692784 | 24.6135 | 1.695131745 | 21.44813 | 69.79137 | 1.183056
37.28735 | 13.05057 | 25.17513 | 42.01513 | 39.97839 | 5.217409 |  |  | 24.9125 | 38.60197 | 22.77879 |  | 24.89175 | 5.66337096 | 40.79009 | 43.3471 | 2.454907 |  |  | 24.89158 | 3.573436 | 2.149193 | 24.89167 | 1.714289 | 21.12946 | 70.2402 | 1.20412
37.56883 | 13.14909 | 24.0184 | 40.8584 | 41.63086 | 5.47408 |  |  | 25.19058 | 38.67399 | 22.70851 |  | 25.16975 | 5.72662152 | 38.5138 | 46.50861 | 2.663372 |  |  | 25.16967 | 3.613357 | 2.453253 | 25.16967 | 1.733435 | 20.59301 | 70.99577 | 1.230665
37.85031 | 13.24761 | 23.32194 | 40.16194 | 42.6258 | 5.6469 |  |  | 25.46875 | 38.74603 | 22.5279 |  | 25.448 | 5.78992896 | 38.26146 | 46.85908 | 2.713107 |  |  | 25.44783 | 3.653291 | 2.345878 | 25.44783 | 1.752592 | 20.21648 | 71.52609 | 1.253561
38.1318 | 13.34613 | 22.9496 | 39.7896 | 43.15771 | 5.759884 |  |  | 25.74692 | 38.81807936 | 22.60815 |  | 25.72608 | 5.85319848 | 37.57212 | 47.8165 | 2.798794 |  |  | 25.726 | 3.69322456 | 2.167064 | 25.72592 | 1.771744 | 20.32539 | 71.37269 | 1.264541
38.41328 | 13.44465 | 22.05719 | 38.89719 | 44.43259 | 5.973805 |  |  | 26.02492 | 38.89008136 | 22.69847 |  | 26.00408 | 5.91644904 | 37.11405 | 48.45271 | 2.86668 |  |  | 26.00408 | 3.733146 | 2.471155 | 26.00408 | 1.790901 | 20.11752 | 71.66546 | 1.283458
38.69476 | 13.54317 | 21.78734 | 38.62734 | 44.81808 | 6.069787 |  |  | 26.30308 | 38.96213 | 22.62821 |  | 26.28225 | 5.97973752 | 36.35323 | 49.5094 | 2.960532 |  |  | 26.28217 | 3.773068 | 2.632356 | 26.28217 | 1.810053 | 20.0384 | 71.7769 | 1.2992
38.97624 | 13.64168 | 21.14936 | 37.98936 | 45.72949 | 6.238272 |  |  | 26.58117 | 39.03415011 | 22.56802 |  | 26.56033 | 6.04300704 | 35.74693 | 50.35149 | 3.042744 |  |  | 26.56025 | 3.81298949 | 2.739906 | 26.56025 | 1.829204 | 19.64332 | 72.33335 | 1.323125
39.25772 | 13.7402 | 20.97034 | 37.81034 | 45.98523 | 6.318464 |  |  | 26.85933 | 39.1062 | 22.58808 |  | 26.83842 | 6.10627656 | 35.29356 | 50.98116 | 3.113051 |  |  | 26.83833 | 3.852911 | 1.783228 | 26.83842 | 1.848362 | 19.7815 | 72.13874 | 1.333385
39.5392 | 13.83872 | 20.61284 | 37.45284 | 46.49594 | 6.434443 |  |  | 27.13733 | 39.1782 | 22.5279 |  | 27.11658 | 6.16956504 | 34.91665 | 51.50466 | 3.177613 |  |  | 27.11792 | 3.893048 | 1.979505 | 27.1165 | 1.867513355 | 30.43445 | 57.13458 | 1.066996
39.82069 | 13.93724 | 20.3551 | 37.1951 | 46.86414 | 6.531567 |  |  | 27.4155 | 39.25024 | 22.39758 |  | 27.39475 | 6.23285352 | 34.54053 | 52.02704 | 3.242769 |  |  | 27.396 | 3.93296976 | 2.158129 | 27.39458 | 1.886665 | 18.62022 | 73.77433 | 1.391875
40.10217 | 14.03576 | 20.01863 | 36.85863 | 47.34482 | 6.645205 |  |  | 27.69358 | 39.32227 | 22.44769 |  | 27.67275 | 6.29610408 | 33.89762 | 52.91997 | 3.331896 |  |  | 27.67408 | 3.972891 | 1.970578 | 27.67267 | 1.905817 | 18.48295 | 73.96768 | 1.409688
40.38365 | 14.13428 | 19.84075 | 36.68075 | 47.59893 | 6.727765 |  |  | 27.97167 | 39.39428961 | 22.53793 |  | 27.95092 | 6.35939256 | 33.15051 | 53.95762 | 3.431377 |  |  | 27.95217 | 4.012813 | 2.068794 | 27.95083 | 1.924974 | 17.99356 | 74.65696 | 1.437127
40.66513 | 14.2328 | 19.68279 | 36.52279 | 47.82459 | 6.806776 |  |  | 28.24983 | 39.46633 | 22.38756 |  | 28.229 | 6.42266208 | 33.10791 | 54.01679 | 3.469316 |  |  | 28.23033 | 4.052747 | 2.176001 | 28.229 | 1.94413123 | 17.82748 | 74.89088 | 1.455977
40.94661 | 14.33131 | 19.38699 | 36.22699 | 48.24716 | 6.914452 |  |  | 28.528 | 39.53838 | 22.5279 |  | 28.50717 | 6.48595056 | 32.27932 | 55.16761 | 3.578144 |  |  | 28.5085 | 4.09268026 | 2.042003 | 28.50708 | 1.963283 | 17.64204 | 75.15206 | 1.475447
41.22809 | 14.42983 | 19.31804 | 36.15804 | 48.34566 | 6.976197 |  |  | 28.80608 | 39.6104 | 22.32744 |  | 28.78525 | 6.54922008 | 31.80306 | 55.82909 | 3.65637 |  |  | 28.78658 | 4.132602 | 2.033073 | 28.78517 | 1.982434 | 17.09661 | 75.92027 | 1.505069
41.50957 | 14.52835 | 19.20975 | 36.04975 | 48.50036 | 7.046303 |  |  | 29.08417 | 39.68242711 | 22.38756 |  | 29.06333 | 6.6124896 | 31.56012 | 56.1665 | 3.714004 |  |  | 29.06467 | 4.172524 | 1.685171 | 29.06325 | 2.001586 | 17.25228 | 75.70102 | 1.515221
41.79106 | 14.62687 | 19.03268 | 35.87268 | 48.75331 | 7.131083 |  |  | 29.36225 | 39.75445 | 22.2273 |  | 29.3415 | 6.67577808 | 31.18055 | 56.69368 | 3.784744 |  |  | 29.34283 | 4.212457 | 3.494596 | 29.34133 | 2.020738 | 16.65954 | 76.53586 | 1.546589
42.07254 | 14.72539 | 19.11136 | 35.95136 | 48.64092 | 7.162564 |  |  | 29.6405 | 39.82652 | 22.34748 |  | 29.6195 | 6.73902864 | 30.57073 | 57.54065 | 3.877681 |  |  | 29.62092 | 4.252379 | 1.54264 | 29.6195 | 2.039894965 | 16.57226 | 76.65879 | 1.563759
42.35402 | 14.82391 | 18.89509 | 35.73509 | 48.94987 | 7.256283 |  |  | 29.9185 | 39.89852 | 22.25734 |  | 29.89775 | 6.80233608 | 30.40288 | 57.77378 | 3.929967 |  |  | 29.899 | 4.29230044 | 2.006287 | 29.89767 | 2.059052 | 16.33971 | 76.98633 | 1.585189
42.6355 | 14.92243 | 18.8558 | 35.6958 | 49.00601 | 7.312884 |  |  | 30.19658 | 39.97054 | 22.32744 |  | 30.17583 | 6.8656056 | 30.13045 | 58.15215 | 3.992497 |  |  | 30.17708 | 4.332222 | 1.827817 | 30.17567 | 2.078198 | 16.03012 | 77.42237 | 1.60899
42.91698 | 15.02094 | 18.99336 | 35.83336 | 48.80949 | 7.331645 |  |  | 30.47483 | 40.04261 | 22.26735 |  | 30.45392 | 6.92887512 | 30.72825 | 57.32187 | 3.971761 |  |  | 30.45525 | 4.37215569 | 1.471417 | 30.45383 | 2.097356 | 15.75968 | 77.80327 | 1.631811
43.19846 | 15.11946 | 18.69871 | 35.53871 | 49.23041 | 7.443373 |  |  | 30.75292 | 40.11463336 | 22.18726 |  | 30.73208 | 6.9921636 | 29.63905 | 58.83465 | 4.113815 |  |  | 30.73342 | 4.412089 | 1.480319 | 30.73183 | 2.116501 | 16.22355 | 77.14993 | 1.632879
43.47994 | 15.21798 | 18.56138 | 35.40138 | 49.4266 | 7.521731 |  |  | 31.03092 | 40.18663536 | 22.12721 |  | 31.01017 | 7.05543312 | 29.29484 | 59.31272 | 4.184769 |  |  | 31.01142 | 4.451999 | 1.676259 | 31.01008 | 2.135664 | 15.38367 | 78.33285 | 1.672927
43.76143 | 15.3165 | 18.64965 | 35.48965 | 49.3005 | 7.55111 |  |  | 31.30908 | 40.25868 | 22.16724 |  | 31.28817 | 7.11868368 | 29.25317 | 59.3706 | 4.226405 |  |  | 31.28958 | 4.491933 | 1.943802 | 31.28817 | 2.154816 | 15.31627 | 78.42779 | 1.689975
44.04291 | 15.41502 | 18.62022 | 35.46022 | 49.34254 | 7.606161 |  |  | 31.58717 | 40.33070411 | 22.13722 |  | 31.56633 | 7.18197216 | 29.06574 | 59.63091 | 4.282675 |  |  | 31.56775 | 4.53186619 | 2.36377 | 31.56633 | 2.173973 | 15.04692 | 78.80716 | 1.713247
44.32439 | 15.51354 | 18.57118 | 35.41118 | 49.41259 | 7.66564 |  |  | 31.86525 | 40.40273 | 22.0872 |  | 31.84442 | 7.24524168 | 28.98251 | 59.74652 | 4.328779 |  |  | 31.84583 | 4.571788 | 1.676259 | 31.84442 | 2.193125 | 14.77797 | 79.18595 | 1.736647
44.60587 | 15.61205 | 18.48295 | 35.32295 | 49.53864 | 7.734 |  |  | 32.1435 | 40.47479 | 21.96719 |  | 32.12267 | 7.30854912 | 28.46317 | 60.46781 | 4.41932 |  |  | 32.12383 | 4.611698 | 1.613891 | 32.1225 | 2.212276575 | 14.47111 | 79.61816 | 1.761374
44.88735 | 15.71057 | 18.47315 | 35.31315 | 49.55264 | 7.785004 |  |  | 32.42158 | 40.54682 | 22.15723 |  | 32.40075 | 7.37181864 | 28.19372 | 60.84205 | 4.485166 |  |  | 32.402 | 4.65163112 | 1.890261 | 32.40058 | 2.231428 | 14.46153 | 79.63165 | 1.776923
45.16883 | 15.80909 | 18.46335 | 35.30335 | 49.56665 | 7.836036 |  |  | 32.69967 | 40.61884161 | 22.02718 |  | 32.67875 | 7.4350692 | 28.15231 | 60.89958 | 4.527926 |  |  | 32.68008 | 4.691553 | 1.836736 | 32.67867 | 2.25058 | 14.7204 | 79.26705 | 1.783968
45.45031 | 15.90761 | 18.34578 | 35.18578 | 49.73459 | 7.911585 |  |  | 32.97775 | 40.69087 | 22.0872 |  | 32.95692 | 7.49835768 | 27.73866 | 61.47408 | 4.609546 |  |  | 32.95825 | 4.73148637 | 1.792145 | 32.95683 | 2.269737 | 14.14565 | 80.07655 | 1.817527
45.7318 | 16.00613 | 18.33599 | 35.17599 | 49.74858 | 7.962822 |  |  | 33.25583 | 40.76289 | 21.88724 |  | 33.235 | 7.5616272 | 27.86265 | 61.30187 | 4.635419 |  |  | 33.23633 | 4.771408 | 1.881339 | 33.23492 | 2.288889 | 14.08828 | 80.15735 | 1.834713
46.01328 | 16.10465 | 18.33599 | 35.17599 | 49.74858 | 8.011834 |  |  | 33.53392 | 40.83491236 | 21.9472 |  | 33.51317 | 7.62491568 | 27.61476 | 61.64617 | 4.700468 |  |  | 33.5145 | 4.81134162 | 1.685171 | 33.51308 | 2.308046 | 13.94493 | 80.35925 | 1.854729
46.29476 | 16.20317 | 18.39476 | 35.23476 | 49.66463 | 8.047242 |  |  | 33.81217 | 40.90697911 | 21.98719 |  | 33.79125 | 7.6881852 | 27.47031 | 61.84679 | 4.754895 |  |  | 33.79267 | 4.851275 | 3.11685 | 33.79117 | 2.327198 | 13.72536 | 80.66851 | 1.877316
46.57624 | 16.30168 | 18.46335 | 35.30335 | 49.56665 | 8.080198 |  |  | 34.09025 | 40.979 | 21.87725 |  | 34.06942 | 7.75147368 | 27.3466 | 62.01861 | 4.807356 |  |  | 34.07067 | 4.891185 | 1.961653 | 34.06925 | 2.346349 | 13.77307 | 80.60131 | 1.891188
46.85772 | 16.4002 | 18.34578 | 35.18578 | 49.73459 | 8.156574 |  |  | 34.36825 | 41.051 | 22.06719 |  | 34.3475 | 7.8147432 | 27.3466 | 62.01861 | 4.846595 |  |  | 34.34883 | 4.931119 | 1.596075 | 34.34742 | 2.365507 | 13.03025 | 81.64754 | 1.931378
47.1392 | 16.49872 | 18.3262 | 35.1662 | 49.76257 | 8.210189 |  |  | 34.64633 | 41.12303 | 21.82729 |  | 34.6255 | 7.87799376 | 27.1406 | 62.30472 | 4.908362 |  |  | 34.62692 | 4.97104 | 1.917029 | 34.6255 | 2.384658185 | 13.07777 | 81.5806 | 1.945419
47.42069 | 16.59724 | 18.26745 | 35.10745 | 49.8465 | 8.273143 |  |  | 34.9245 | 41.19507 | 21.76737 |  | 34.90375 | 7.9413012 | 26.96569 | 62.54766 | 4.967098 |  |  | 34.905 | 5.0109618 | 1.658438 | 34.90367 | 2.403816 | 12.84978 | 81.90172 | 1.968766
47.70217 | 16.69576 | 18.20872 | 35.04872 | 49.93039 | 8.336258 |  |  | 35.20267 | 41.26711861 | 21.90722 |  | 35.18183 | 8.00457072 | 26.87316 | 62.67617 | 5.016959 |  |  | 35.18317 | 5.050895 | 1.908106 | 35.18167 | 2.422961 | 12.93524 | 81.78135 | 1.98153
47.98365 | 16.79428 | 18.00333 | 34.84333 | 50.22381 | 8.434725 |  |  | 35.48075 | 41.33914 | 21.90722 |  | 35.45983 | 8.06782128 | 27.03769 | 62.44766 | 5.038165 |  |  | 35.46125 | 5.09081705 | 1.827817 | 35.45983 | 2.442119 | 12.71692 | 82.08885 | 2.004707
48.26513 | 16.8928 | 18.24787 | 35.08787 | 49.87447 | 8.425192 |  |  | 35.75892 | 41.41118736 | 21.64759 |  | 35.73808 | 8.13112872 | 26.66771 | 62.96152 | 5.119482 |  |  | 35.73933 | 5.130739 | 2.068794 | 35.73792 | 2.46127 | 12.50834 | 82.38262 | 2.027659
48.54661 | 16.99131 | 18.10111 | 34.94111 | 50.08413 | 8.509952 |  |  | 36.03692 | 41.48318936 | 21.82729 |  | 36.01617 | 8.19439824 | 26.67797 | 62.94726 | 5.158149 |  |  | 36.0175 | 5.1706723 | 1.827817 | 36.01608 | 2.480428 | 12.22431 | 82.78266 | 2.053364
48.82809 | 17.08983 | 17.91538 | 34.75538 | 50.34945 | 8.604637 |  |  | 36.31508 | 41.55523 | 21.56778 |  | 36.29425 | 8.25766776 | 26.51378 | 63.17531 | 5.216807 |  |  | 36.2955 | 5.21058198 | 1.73865 | 36.29417 | 2.499579 | 11.77082 | 83.42139 | 2.085184
49.10957 | 17.18835 | 18.01311 | 34.85311 | 50.20984 | 8.630244 |  |  | 36.59317 | 41.62725811 | 21.78734 |  | 36.57242 | 8.32095624 | 26.2985 | 63.47431 | 5.281669 |  |  | 36.57375 | 5.25052755 | 1.80998 | 36.57225 | 2.518731 | 11.97852 | 83.12884 | 2.093792
49.39106 | 17.28687 | 18.3262 | 35.1662 | 49.76257 | 8.602391 |  |  | 36.87133 | 41.6993 | 21.75739 |  | 36.8505 | 8.38422576 | 26.57533 | 63.08982 | 5.289593 |  |  | 36.85192 | 5.290461 | 1.988432 | 36.85042 | 2.537888 | 11.75195 | 83.44796 | 2.117816
49.67254 | 17.38539 | 18.27724 | 35.11724 | 49.83251 | 8.663576 |  |  | 37.14933 | 41.77131 | 21.53786 |  | 37.1285 | 8.44747632 | 26.42148 | 63.3035 | 5.347548 |  |  | 37.12983 | 5.330359 | 1.845656 | 37.12858 | 2.557046 | 11.61991 | 83.63393 | 2.138558
49.95402 | 17.48391 | 18.28703 | 35.12703 | 49.81853 | 8.710225 |  |  | 37.4275 | 41.84335 | 21.80732 |  | 37.40675 | 8.51078376 | 26.05279 | 63.81557 | 5.431205 |  |  | 37.40808 | 5.370304 | 1.854576 | 37.40667 | 2.576197 | 11.60105 | 83.66049 | 2.155259
50.2355 | 17.58243 | 18.40456 | 35.24456 | 49.65063 | 8.729785 |  |  | 37.70558 | 41.91537 | 21.7474 |  | 37.68483 | 8.57405328 | 26.1756 | 63.645 | 5.456956 |  |  | 37.68617 | 5.410226 | 1.578262 | 37.68467 | 2.595343 | 11.30907 | 84.07173 | 2.18195
50.51698 | 17.68094 | 18.18915 | 35.02915 | 49.95835 | 8.833108 |  |  | 37.98383 | 41.98744 | 21.66755 |  | 37.96292 | 8.6373228 | 26.21656 | 63.58811 | 5.492311 |  |  | 37.96425 | 5.45014773 | 3.359609 | 37.96283 | 2.6145 | 11.32789 | 84.04522 | 2.197363
50.79846 | 17.77946 | 18.30661 | 35.14661 | 49.79055 | 8.852492 |  |  | 38.26333 | 42.05983 | 21.66755 |  | 38.24108 | 8.70061128 | 26.11419 | 63.7303 | 5.544925 |  |  | 38.24242 | 5.490081 | 1.863497 | 38.24083 | 2.633646 | 13.18237 | 81.43328 | 2.144665
51.07994 | 17.87798 | 18.12067 | 34.96067 | 50.05618 | 8.949035 |  |  | 38.54133 | 42.13183 | 21.52788 |  | 38.51917 | 8.7638808 | 26.13466 | 63.70187 | 5.582756 |  |  | 38.5205 | 5.53000298 | 2.193877 | 38.519 | 2.65280353 | 11.13035 | 84.32345 | 2.236935
51.36143 | 17.9765 | 18.15002 | 34.99002 | 50.01426 | 8.990813 |  |  | 38.81942 | 42.20385686 | 21.58773 |  | 38.79717 | 8.82713136 | 25.94029 | 63.97182 | 5.646877 |  |  | 38.7985 | 5.56991266 | 3.737859 | 38.79717 | 2.671961 | 11.34672 | 84.01871 | 2.244947
51.64291 | 18.07502 | 18.38496 | 35.22496 | 49.67862 | 8.97942 |  |  | 39.0975 | 42.27588 | 21.78734 |  | 39.07542 | 8.8904388 | 26.09372 | 63.75873 | 5.66843 |  |  | 39.07667 | 5.609846 | 7.556708 | 39.07525 | 2.691112 | 11.16796 | 84.27048 | 2.267813
51.92439 | 18.17354 | 18.3262 | 35.1662 | 49.76257 | 9.043619 |  |  | 39.37575 | 42.34795 | 21.488 |  | 39.35342 | 8.95368936 | 25.99142 | 63.90081 | 5.72148 |  |  | 39.35475 | 5.64976791 | 3.855127 | 39.35333 | 2.710264 | 10.9612 | 84.56169 | 2.291845
52.20587 | 18.27205 | 18.29682 | 35.13682 | 49.80454 | 9.100313 |  |  | 39.65375 | 42.41995 | 21.56778 |  | 39.63158 | 9.01697784 | 25.68487 | 64.32658 | 5.800313 |  |  | 39.63292 | 5.689702 | 1.756479 | 39.6315 | 2.729421405 | 11.05515 | 84.42936 | 2.304433
52.48735 | 18.37057 | 18.50255 | 35.34255 | 49.51064 | 9.095388 |  |  | 39.93192 | 42.49199436 | 21.52788 |  | 39.90967 | 9.08024736 | 25.67466 | 64.34075 | 5.8423 |  |  | 39.911 | 5.72962316 | 1.774311 | 39.90967 | 2.748579 | 10.99878 | 84.50876 | 2.32279
52.76883 | 18.46909 | 18.3262 | 35.1662 | 49.76257 | 9.190696 |  |  | 40.21 | 42.56402 | 21.44813 |  | 40.18783 | 9.14353584 | 25.72571 | 64.26985 | 5.876537 |  |  | 40.18917 | 5.769557 | 1.917029 | 40.18775 | 2.76773 | 10.99878 | 84.50876 | 2.338975
53.05031 | 18.56761 | 18.54177 | 35.38177 | 49.45462 | 9.18254 |  |  | 40.48808 | 42.63604 | 21.73742 |  | 40.46592 | 9.20680536 | 25.56239 | 64.49668 | 5.938083 |  |  | 40.46725 | 5.80947841 | 1.961653 | 40.46583 | 2.786882 | 11.99742 | 83.10223 | 2.315961
53.3318 | 18.66613 | 18.56138 | 35.40138 | 49.4266 | 9.226033 |  |  | 40.76625 | 42.70809 | 21.68751 |  | 40.744 | 9.27007488 | 25.35846 | 64.77991 | 6.005146 |  |  | 40.74533 | 5.8494 | 1.827817 | 40.744 | 2.80603928 | 10.8016 | 84.78648 | 2.379142
53.61328 | 18.76465 | 18.19894 | 35.03894 | 49.94437 | 9.371885 |  |  | 41.04442 | 42.78013186 | 21.70747 |  | 41.02208 | 9.3333444 | 25.35846 | 64.77991 | 6.046132 |  |  | 41.0235 | 5.88933366 | 2.050933 | 41.022 | 2.82518514 | 10.5859 | 85.09028 | 2.403958
53.89476 | 18.86317 | 18.07177 | 34.91177 | 50.12604 | 9.455358 |  |  | 41.3225 | 42.85216 | 21.71745 |  | 41.30033 | 9.39665184 | 25.42981 | 64.68082 | 6.077831 |  |  | 41.30167 | 5.929267 | 1.917029 | 41.30017 | 2.844342 | 10.62339 | 85.03747 | 2.418757
54.17624 | 18.96168 | 18.63003 | 35.47003 | 49.32853 | 9.353519 |  |  | 41.6005 | 42.92416 | 21.52788 |  | 41.57833 | 9.4599024 | 25.23622 | 64.9497 | 6.144178 |  |  | 41.57975 | 5.96918891 | 1.631708 | 41.57833 | 2.8635 | 10.84853 | 84.72038 | 2.425968
54.45772 | 19.0602 | 18.46335 | 35.30335 | 49.56665 | 9.447503 |  |  | 41.87867 | 42.99620261 | 21.68751 |  | 41.8565 | 9.52319088 | 25.29733 | 64.86482 | 6.177201 |  |  | 41.85775 | 6.00909859 | 1.73865 | 41.85642 | 2.882651 | 10.8673 | 84.69394 | 2.441431
54.7392 | 19.15872 | 18.50255 | 35.34255 | 49.51064 | 9.485605 |  |  | 42.15675 | 43.06823 | 21.53786 |  | 42.13458 | 9.5864604 | 25.23622 | 64.9497 | 6.226377 |  |  | 42.13592 | 6.049032 | 2.024144 | 42.1345 | 2.901803015 | 10.26752 | 85.53871 | 2.482165
55.02069 | 19.25724 | 18.65946 | 35.49946 | 49.28648 | 9.491216 |  |  | 42.43492 | 43.14027136 | 21.58773 |  | 42.41267 | 9.64972992 | 25.4604 | 64.63833 | 6.237425 |  |  | 42.414 | 6.08895384 | 2.122389 | 42.41258 | 2.920955 | 10.22075 | 85.60458 | 2.500471
55.30217 | 19.35576 | 18.77724 | 35.61724 | 49.11823 | 9.507207 |  |  | 42.713 | 43.21229 | 21.60768 |  | 42.69083 | 9.7130184 | 25.39923 | 64.72329 | 6.286585 |  |  | 42.69225 | 6.12889941 | 1.881339 | 42.69067 | 2.940106 | 10.0992 | 85.77578 | 2.521899
55.58365 | 19.45428 | 18.46335 | 35.30335 | 49.56665 | 9.642832 |  |  | 42.99108 | 43.28432 | 21.76737 |  | 42.969 | 9.77630688 | 25.28714 | 64.87897 | 6.342767 |  |  | 42.97017 | 6.168797 | 6.564357 | 42.96883 | 2.959264 | 10.73593 | 84.87898 | 2.511793
55.86513 | 19.5528 | 18.65946 | 35.49946 | 49.28648 | 9.636885 |  |  | 43.26917 | 43.35634211 | 21.68751 |  | 43.247 | 9.83955744 | 25.53179 | 64.53918 | 6.35037 |  |  | 43.24842 | 6.208743 | 2.104523 | 43.247 | 2.97842089 | 10.47346 | 85.24864 | 2.539063
56.14661 | 19.65131 | 18.71834 | 35.55834 | 49.20237 | 9.668912 |  |  | 43.54733 | 43.42839 | 21.64759 |  | 43.52517 | 9.90284592 | 25.39923 | 64.72329 | 6.409448 |  |  | 43.52642 | 6.248652 | 1.943802 | 43.52508 | 2.997572 | 10.52967 | 85.16947 | 2.553017
56.42809 | 19.74983 | 18.56138 | 35.40138 | 49.4266 | 9.761671 |  |  | 43.82542 | 43.50041086 | 21.67753 |  | 43.80325 | 9.96611544 | 25.44001 | 64.66666 | 6.444754 |  |  | 43.80467 | 6.288598 | 1.774311 | 43.80308 | 3.016718 | 10.436 | 85.30141 | 2.573303
56.70957 | 19.84835 | 18.63984 | 35.47984 | 49.31451 | 9.788117 |  |  | 44.10358 | 43.57246 | 21.7474 |  | 44.08133 | 10.02938496 | 25.35846 | 64.77991 | 6.497027 |  |  | 44.08267 | 6.328508 | 1.899183 | 44.08133 | 3.035881 | 10.75469 | 84.85255 | 2.576023
56.99106 | 19.94687 | 18.71834 | 35.55834 | 49.20237 | 9.814333 |  |  | 44.38175 | 43.6445 | 21.76737 |  | 44.3595 | 10.09267344 | 25.52159 | 64.55335 | 6.515159 |  |  | 44.36083 | 6.368441 | 1.56045 | 44.36083 | 3.055131 | 10.51093 | 85.19587 | 2.602845
57.27254 | 20.04539 | 18.63984 | 35.47984 | 49.31451 | 9.885285 | 1e-05 | 1e-05 | 44.65975 | 43.7165 | 21.68751 |  | 44.63758 | 10.15594296 | 25.52159 | 64.55335 | 6.556001 |  |  | 44.63892 | 6.408363 | 1.970578 | 44.63883 | 3.074276 | 10.82976 | 84.74682 | 2.605352
57.55402 | 20.14391 | 18.54177 | 35.38177 | 49.45462 | 9.962092 | 0.09851852 | 0.07680661 | 44.93792 | 43.78854836 | 21.76737 |  | 44.91575 | 10.21923144 | 25.74613 | 64.24148 | 6.564986 |  |  | 44.91708 | 6.448296 | 1.881339 | 44.91692 | 3.093428 | 10.5859 | 85.09028 | 2.632207
57.8355 | 20.24243 | 18.74779 | 35.58779 | 49.16031 | 9.951238 | 0.197037 | 0.06595279 | 45.21608 | 43.86059 | 21.5578 |  | 45.19383 | 10.28250096 | 25.48079 | 64.61001 | 6.643525 | 1e-05 | 1e-05 | 45.19517 | 6.488218 | 2.006287 | 45.19517 | 3.112591 | 10.53904 | 85.15628 | 2.650567
58.11698 | 20.34094 | 18.65946 | 35.49946 | 49.28648 | 10.02534 | 0.2955556 | 0.1400501 | 45.49408 | 43.9326 | 21.68751 |  | 45.47192 | 10.34577048 | 25.593 | 64.45416 | 6.66828 | 0.06326952 | 0.02475476 | 45.47333 | 6.528152 | 1.596075 | 45.47317 | 3.131737 | 10.5203 | 85.18267 | 2.667697
58.39846 | 20.43946 | 18.87544 | 35.71544 | 48.97794 | 10.01083 | 0.3940741 | 0.1255425 | 45.77217 | 44.00461911 | 21.60768 |  | 45.75008 | 10.40905896 | 25.49099 | 64.59584 | 6.72382 | 0.126558 | 0.08029477 | 45.75133 | 6.568061 | 2.104523 | 45.75142 | 3.1509 | 10.00575 | 85.90739 | 2.706856
58.67994 | 20.53798 | 18.71834 | 35.55834 | 49.20237 | 10.10517 | 0.4925926 | 0.2198883 | 46.05033 | 44.07666 | 21.68751 |  | 46.02817 | 10.47232848 | 25.50119 | 64.58168 | 6.763206 | 0.1898275 | 0.1196809 | 46.0295 | 6.60799502 | 1.667348 | 46.02942 | 3.170046 | 10.15529 | 85.69678 | 2.716627
58.96143 | 20.6365 | 18.73797 | 35.57797 | 49.17433 | 10.14786 | 0.5911111 | 0.2625747 | 46.32842 | 44.14868786 | 21.62763 |  | 46.30633 | 10.53561696 | 25.42981 | 64.68082 | 6.814523 | 0.253116 | 0.1709982 | 46.30767 | 6.647929 | 2.024144 | 46.3075 | 3.189197525 | 10.0992 | 85.77578 | 2.735559
59.24291 | 20.73502 | 18.89509 | 35.73509 | 48.94987 | 10.14976 | 0.6896296 | 0.2644796 | 46.60658 | 44.22073 | 21.72743 |  | 46.58433 | 10.59886752 | 25.39923 | 64.72329 | 6.859936 | 0.31636656 | 0.216411 | 46.58575 | 6.68785027 | 1.836736 | 46.58717 | 3.208458 | 10.45473 | 85.27503 | 2.736014
59.52439 | 20.83354 | 18.98353 | 35.82353 | 48.82353 | 10.17167 | 0.7881481 | 0.2863823 | 46.88458 | 44.29274 | 21.76737 |  | 46.86242 | 10.66213704 | 25.50119 | 64.58168 | 6.885787 | 0.3796361 | 0.2422625 | 46.86375 | 6.72775995 | 2.372716 | 46.86517 | 3.227604 | 10.11789 | 85.74945 | 2.767653
59.80587 | 20.93205 | 19.00319 | 35.84319 | 48.79544 | 10.21389 | 0.8866667 | 0.3286038 | 47.16275 | 44.36478 | 21.7474 |  | 47.1405 | 10.72540656 | 25.25659 | 64.92141 | 6.963085 | 0.4429056 | 0.3195601 | 47.142 | 6.76770552 | 2.077725 | 47.14325 | 3.246756 | 9.931033 | 86.01263 | 2.79262
60.08735 | 21.03057 | 18.89509 | 35.73509 | 48.94987 | 10.29444 | 0.9851852 | 0.4091537 | 47.44083 | 44.4368 | 21.64759 |  | 47.41867 | 10.78869504 | 25.50119 | 64.58168 | 6.967521 | 0.5061941 | 0.3239958 | 47.42008 | 6.807627 | 2.050933 | 47.42133 | 3.265907 | 9.931033 | 86.01263 | 2.809093
60.36883 | 21.12909 | 19.04251 | 35.88251 | 48.73926 | 10.29816 | 1.083704 | 0.4128787 | 47.719 | 44.50885 | 21.80732 |  | 47.69683 | 10.85198352 | 25.63383 | 64.39746 | 6.988402 | 0.56948256 | 0.3448774 | 47.69817 | 6.847549 | 1.970578 | 47.6995 | 3.285064565 | 10.0805 | 85.80211 | 2.818655
60.65031 | 21.22761 | 19.08185 | 35.92185 | 48.68307 | 10.33425 | 1.182222 | 0.4489677 | 47.99717 | 44.58089411 | 21.7474 |  | 47.97492 | 10.91525304 | 25.62362 | 64.41164 | 7.030694 | 0.6327521 | 0.3871687 | 47.97625 | 6.88747045 | 1.774311 | 47.97758 | 3.304216 | 10.0805 | 85.80211 | 2.835087
60.9318 | 21.32613 | 19.09168 | 35.93168 | 48.66902 | 10.37922 | 1.280741 | 0.4939333 | 48.27517 | 44.65289611 | 21.72743 |  | 48.253 | 10.97852256 | 25.27696 | 64.89311 | 7.124305 | 0.6960216 | 0.4807804 | 48.25433 | 6.927392 | 1.917029 | 48.25575 | 3.323374 | 10.08985 | 85.78894 | 2.851087
61.21328 | 21.42465 | 19.03268 | 35.87268 | 48.75331 | 10.44522 | 1.379259 | 0.5599397 | 48.55333 | 44.72494 | 21.60768 |  | 48.53117 | 11.04181104 | 25.35846 | 64.77991 | 7.152875 | 0.7593101 | 0.5093506 | 48.5325 | 6.9673257 | 2.650277 | 48.53392 | 3.342531 | 9.912359 | 86.03893 | 2.875878
61.49476 | 21.52317 | 19.26881 | 36.10881 | 48.41599 | 10.42065 | 1.477778 | 0.5353686 | 48.83142 | 44.79696486 | 22.04719 |  | 48.80933 | 11.10509952 | 25.37885 | 64.7516 | 7.19073 | 0.82259856 | 0.5472051 | 48.81058 | 7.007247 | 2.713013 | 48.812 | 3.36168244 | 10.24881 | 85.56506 | 2.876426
61.77624 | 21.62168 | 19.4264 | 36.2664 | 48.19086 | 10.41968 | 1.576296 | 0.5343901 | 49.10958 | 44.86901 | 21.63761 |  | 49.08733 | 11.16835008 | 25.29733 | 64.86482 | 7.24433 | 0.88584912 | 0.6008053 | 49.08875 | 7.04718095 | 2.480118 | 49.09008 | 3.380834 | 9.856346 | 86.11782 | 2.911501
62.05772 | 21.7202 | 19.36729 | 36.20729 | 48.27531 | 10.48549 | 1.674815 | 0.6002092 | 49.38775 | 44.94106 | 21.84727 |  | 49.3655 | 11.23163856 | 25.23622 | 64.9497 | 7.294915 | 0.9491376 | 0.6513904 | 49.36675 | 7.08709063 | 1.988432 | 49.36817 | 3.399986 | 9.78169 | 86.22297 | 2.931569
62.3392 | 21.81872 | 19.30819 | 36.14819 | 48.35973 | 10.55147 | 1.773333 | 0.6661886 | 49.66575 | 45.01306 | 21.72743 |  | 49.6435 | 11.29488912 | 25.27696 | 64.89311 | 7.329605 | 1.01238816 | 0.6860806 | 49.64492 | 7.127024 | 2.739906 | 49.64625 | 3.419137 | 9.623151 | 86.44627 | 2.955716
62.62069 | 21.91724 | 19.2885 | 36.1285 | 48.38786 | 10.60528 | 1.871852 | 0.719998 | 49.94392 | 45.08510236 | 22.04719 |  | 49.92167 | 11.3581776 | 25.4604 | 64.63833 | 7.341737 | 1.075677 | 0.698212 | 49.923 | 7.16694588 | 2.247508 | 49.92442 | 3.438295 | 9.819014 | 86.1704 | 2.962792
62.90217 | 22.01576 | 19.20975 | 36.04975 | 48.50036 | 10.67772 | 1.97037 | 0.7924374 | 50.222 | 45.15713 | 21.82729 |  | 50.19983 | 11.42146608 | 25.49099 | 64.59584 | 7.377792 | 1.13896512 | 0.7342677 | 50.20125 | 7.20689145 | 1.934877 | 50.2025 | 3.457446175 | 9.539276 | 86.5644 | 2.992918
63.18365 | 22.11428 | 19.30819 | 36.14819 | 48.35973 | 10.6944 | 2.068889 | 0.8091185 | 50.50008 | 45.22915 | 21.7474 |  | 50.47792 | 11.4847356 | 25.4502 | 64.6525 | 7.425168 | 1.202235 | 0.7816433 | 50.47925 | 7.24680113 | 1.943802 | 50.48058 | 3.476598 | 9.837679 | 86.14411 | 2.994884
63.46513 | 22.2128 | 19.34759 | 36.18759 | 48.30345 | 10.72955 | 2.167407 | 0.8442612 | 50.77825 | 45.30119 | 22.00719 |  | 50.75608 | 11.54802408 | 25.09371 | 65.14763 | 7.523264 | 1.26552312 | 0.8797393 | 50.75733 | 7.286723 | 2.211751 | 50.75875 | 3.495755 | 9.557912 | 86.53815 | 3.025162
63.74661 | 22.31131 | 19.29835 | 36.13835 | 48.37379 | 10.79283 | 2.265926 | 0.9075436 | 51.05633 | 45.37322 | 21.82729 |  | 51.03417 | 11.6112936 | 25.52159 | 64.55335 | 7.495479 | 1.328793 | 0.851954 | 51.0355 | 7.32665638 | 1.685171 | 51.03683 | 3.514907 | 9.557912 | 86.53815 | 3.041735
64.02809 | 22.40983 | 19.56441 | 36.40441 | 47.9937 | 10.75531 | 2.364444 | 0.8700233 | 51.33442 | 45.44524186 | 21.86725 |  | 51.31233 | 11.67458208 | 25.35846 | 64.77991 | 7.562784 | 1.39208112 | 0.9192592 | 51.31358 | 7.366578 | 2.193875 | 51.31492 | 3.534058 | 9.576549 | 86.5119 | 3.057381
64.30957 | 22.50835 | 19.53483 | 36.37483 | 48.03596 | 10.8121 | 2.462963 | 0.9268181 | 51.61258 | 45.51729 | 21.92721 |  | 51.59042 | 11.7378516 | 25.5828 | 64.46833 | 7.567197 | 1.45535064 | 0.9236725 | 51.59175 | 7.40651163 | 2.327988 | 51.593 | 3.55320991 | 9.576549 | 86.5119 | 3.07395
64.59106 | 22.60687 | 19.62359 | 36.46359 | 47.90916 | 10.83076 | 2.561481 | 0.9454763 | 51.89075 | 45.58933 | 21.9472 |  | 51.8685 | 11.80112112 | 25.44001 | 64.66666 | 7.63139 | 1.51862016 | 0.9878656 | 51.86983 | 7.446433 | 2.596521 | 51.87117 | 3.572367 | 9.651118 | 86.40688 | 3.086771
64.87254 | 22.70539 | 19.53483 | 36.37483 | 48.03596 | 10.90675 | 2.66 | 1.021467 | 52.16883 | 45.66136 | 21.97719 |  | 52.14667 | 11.8644096 | 25.5726 | 64.4825 | 7.650468 | 1.58190864 | 1.006944 | 52.14783 | 7.486343 | 1.952727 | 52.14925 | 3.591519 | 11.00817 | 84.49553 | 3.034673
65.15402 | 22.80391 | 19.70252 | 36.54252 | 47.79639 | 10.89944 | 2.758519 | 1.01416 | 52.44692 | 45.73337936 | 21.90722 |  | 52.42467 | 11.92766016 | 25.74613 | 64.24148 | 7.662506 | 1.6451592 | 1.018981 | 52.42892 | 7.526695 | 2.202812 | 52.42733 | 3.61067 | 9.688415 | 86.35435 | 3.117971
65.4355 | 22.90243 | 19.95931 | 36.79931 | 47.42955 | 10.86252 | 2.857037 | 0.9772325 | 52.72508 | 45.80542 | 21.98719 |  | 52.70275 | 11.99092968 | 25.4604 | 64.63833 | 7.750737 | 1.70842872 | 1.107212 | 52.70683 | 7.566593 | 2.131323 | 52.7055 | 3.629827785 | 11.57278 | 83.70031 | 3.038177
65.71698 | 23.00094 | 19.66305 | 36.50305 | 47.85278 | 11.00659 | 2.955556 | 1.121307 | 53.00317 | 45.87744811 | 21.88724 |  | 52.98083 | 12.0541992 | 25.4706 | 64.62417 | 7.789926 | 1.77169824 | 1.146402 | 52.98508 | 7.606539 | 2.238568 | 52.98358 | 3.648979 | 9.408884 | 86.74805 | 3.165419
65.99846 | 23.09946 | 19.70252 | 36.54252 | 47.79639 | 11.04071 | 3.054074 | 1.155425 | 53.28117 | 45.94945011 | 21.9572 |  | 53.259 | 12.11748768 | 25.29733 | 64.86482 | 7.859986 | 1.83498672 | 1.216462 | 53.26317 | 7.64646 | 2.077725 | 53.26175 | 3.668137 | 9.399574 | 86.76116 | 3.182518
66.27994 | 23.19798 | 19.81112 | 36.65112 | 47.64126 | 11.05181 | 3.152593 | 1.166524 | 53.55933 | 46.0215 | 21.98719 |  | 53.53717 | 12.18077616 | 25.48079 | 64.61001 | 7.870001 | 1.8982752 | 1.226476 | 53.54125 | 7.68638185 | 2.238568 | 53.53992 | 3.687294 | 9.67909 | 86.36748 | 3.184623
66.56143 | 23.2965 | 19.8605 | 36.7005 | 47.57071 | 11.08231 | 3.251111 | 1.197025 | 53.84158 | 46.0946 | 21.86725 |  | 53.81517 | 12.24402672 | 25.77677 | 64.19892 | 7.860533 | 1.96152576 | 1.217009 | 53.81933 | 7.726303 | 2.193875 | 53.81792 | 3.70644 | 9.763031 | 86.24925 | 3.196777
66.84291 | 23.39502 | 19.99885 | 36.83885 | 47.37307 | 11.08294 | 3.34963 | 1.197652 | 54.11983 | 46.16666 | 22.24732 |  | 54.09342 | 12.30733416 | 25.23622 | 64.9497 | 7.993576 | 2.0248332 | 1.350051 | 54.0975 | 7.7662371 | 2.14026 | 54.09608 | 3.725597 | 9.632473 | 86.43314 | 3.220151
67.12439 | 23.49354 | 19.90002 | 36.74002 | 47.51426 | 11.16278 | 3.448148 | 1.277494 | 54.39783 | 46.23867 | 22.1072 |  | 54.3715 | 12.37060368 | 25.11406 | 65.11936 | 8.055658 | 2.08810272 | 1.412134 | 54.37567 | 7.806171 | 2.220689 | 54.37425 | 3.744755 | 9.744374 | 86.27553 | 3.230807
67.40587 | 23.59205 | 19.91978 | 36.75978 | 47.48602 | 11.20293 | 3.546667 | 1.317644 | 54.67592 | 46.31069036 | 22.12721 |  | 54.64958 | 12.4338732 | 25.29733 | 64.86482 | 8.065209 | 2.15137224 | 1.421685 | 54.65375 | 7.84609235 | 2.09559 | 54.65225 | 3.7639 | 9.651118 | 86.40688 | 3.252269
67.68735 | 23.69057 | 19.821 | 36.661 | 47.62715 | 11.28314 | 3.645185 | 1.397859 | 54.95408 | 46.38274 | 21.9472 |  | 54.92775 | 12.49716168 | 25.5726 | 64.4825 | 8.058483 | 2.21466072 | 1.414958 | 54.93192 | 7.886026 | 2.184937 | 54.9305 | 3.783063535 | 9.557912 | 86.53815 | 3.273793
67.96883 | 23.78909 | 20.00874 | 36.84874 | 47.35894 | 11.26626 | 3.743704 | 1.380978 | 55.23225 | 46.45478 | 21.99719 |  | 55.20583 | 12.5604312 | 25.60321 | 64.43999 | 8.09394 | 2.27793024 | 1.450416 | 55.21 | 7.9259476 | 2.247508 | 55.2085 | 3.802209395 | 9.660442 | 86.39374 | 3.284871
68.25031 | 23.88761 | 20.02851 | 36.86851 | 47.3307 | 11.30617 | 3.842222 | 1.420887 | 55.51033 | 46.5268 | 22.04719 |  | 55.48392 | 12.62370072 | 25.48079 | 64.61001 | 8.156174 | 2.34119976 | 1.512649 | 55.48808 | 7.965869 | 2.167064 | 55.48667 | 3.821367 | 9.78169 | 86.22297 | 3.294896
68.5318 | 23.98613 | 20.13731 | 36.97731 | 47.17527 | 11.31552 | 3.940741 | 1.430236 | 55.78833 | 46.59881 | 22.14723 |  | 55.762 | 12.68697024 | 25.64403 | 64.38329 | 8.168289 | 2.40446928 | 1.524764 | 55.76617 | 8.005791 | 2.327988 | 55.76475 | 3.840518 | 10.17399 | 85.67044 | 3.290189
68.81328 | 24.08465 | 20.07796 | 36.91796 | 47.26006 | 11.38242 | 4.039259 | 1.497134 | 56.06658 | 46.67087 | 21.90722 |  | 56.04025 | 12.75027768 | 25.80742 | 64.15636 | 8.180114 | 2.46777672 | 1.536589 | 56.04433 | 8.045724 | 1.881339 | 56.04283 | 3.85967 | 9.669765 | 86.38061 | 3.334007
69.09476 | 24.18317 | 20.11752 | 36.95752 | 47.20354 | 11.41531 | 4.137778 | 1.530025 | 56.34467 | 46.74289661 | 22.0872 |  | 56.31833 | 12.8135472 | 25.56239 | 64.49668 | 8.264312 | 2.53104624 | 1.620787 | 56.32242 | 8.085646 | 2.193875 | 56.321 | 3.87882727 | 9.446129 | 86.69559 | 3.362772
69.37624 | 24.28168 | 20.0384 | 36.8784 | 47.31657 | 11.48926 | 4.236296 | 1.603975 | 56.62275 | 46.81492 | 21.86725 |  | 56.5965 | 12.87683568 | 25.68487 | 64.32658 | 8.283227 | 2.59433472 | 1.639703 | 56.6005 | 8.12556778 | 1.56045 | 56.599 | 3.89797313 | 9.520643 | 86.59064 | 3.37528
69.65772 | 24.3802 | 20.17689 | 37.01689 | 47.11873 | 11.48764 | 4.334815 | 1.602357 | 56.90083 | 46.88694 | 21.85726 |  | 56.8745 | 12.94008624 | 25.33808 | 64.80822 | 8.386239 | 2.65758528 | 1.742714 | 56.87867 | 8.165501 | 2.310123 | 56.87717 | 3.91713 | 9.604509 | 86.47252 | 3.387242
69.9392 | 24.47872 | 20.12742 | 36.96742 | 47.18941 | 11.55136 | 4.433333 | 1.666078 | 57.17892 | 46.95896736 | 22.12721 |  | 57.15258 | 13.00335576 | 25.593 | 64.45416 | 8.381204 | 2.7208548 | 1.737679 | 57.15667 | 8.205411 | 2.730941 | 57.15525 | 3.936282 | 9.893686 | 86.06523 | 3.38777
70.22069 | 24.57724 | 20.17689 | 37.01689 | 47.11873 | 11.58048 | 4.531852 | 1.695198 | 57.45708 | 47.03101 | 21.96719 |  | 57.43067 | 13.06662528 | 25.62362 | 64.41164 | 8.416428 | 2.78412432 | 1.772903 | 57.43492 | 8.245357 | 0.796234 | 57.43342 | 3.955439 | 9.847012 | 86.13097 | 3.406858
70.50217 | 24.67576 | 20.25607 | 37.09607 | 47.00561 | 11.59899 | 4.63037 | 1.713705 | 57.73517 | 47.10303611 | 22.1072 |  | 57.70892 | 13.12993272 | 25.86873 | 64.07121 | 8.412506 | 2.84743176 | 1.768981 | 57.71292 | 8.285266 | 0.8317057 | 57.7115 | 3.974591005 | 9.502011 | 86.61689 | 3.442667
70.78365 | 24.77428 | 20.31549 | 37.15549 | 46.92074 | 11.62427 | 4.728889 | 1.738988 | 58.01325 | 47.17506 | 22.00719 |  | 57.98692 | 13.19318328 | 25.78699 | 64.18474 | 8.46801 | 2.91068232 | 1.824485 | 57.991 | 8.32518796 | 0.4596082 | 57.989625 | 3.993745 | 9.5 | 86.61972 | 3.459371 | added
71.06513 | 24.8728 | 20.30558 | 37.14558 | 46.93488 | 11.67402 | 4.827407 | 1.788732 | 58.29142 | 47.24710486 | 22.1072 |  | 58.265 | 13.2564528 | 25.70529 | 64.29821 | 8.523662 | 2.97395184 | 1.880138 | 58.26917 | 8.365122 | 1.018051 | 58.26775 | 4.0129 | 9.502011 | 86.61689 | 3.475849
71.34661 | 24.97131 | 20.3452 | 37.1852 | 46.87829 | 11.70612 | 4.925926 | 1.820839 | 58.56958 | 47.31915 | 22.13722 |  | 58.54317 | 13.31974128 | 26.01187 | 63.8724 | 8.507638 | 3.03724032 | 1.864114 | 58.54725 | 8.40504321 | -0.04412988 | 58.54583 | 4.032052 | 9.511327 | 86.60376 | 3.491908
71.62809 | 25.06983 | 20.42446 | 37.26446 | 46.76506 | 11.72392 | 5.024444 | 1.838637 | 58.84775 | 47.3912 | 22.16724 |  | 58.82117 | 13.38299184 | 25.64403 | 64.38329 | 8.61641 | 3.10049088 | 1.972885 | 58.82542 | 8.444977 | -0.3086791 | 58.824 | 4.05120888 | 9.651118 | 86.40688 | 3.500523
71.90957 | 25.16835 | 20.31549 | 37.15549 | 46.92074 | 11.80918 | 5.122963 | 1.92389 | 59.12583 | 47.46322 | 22.20728 |  | 59.09933 | 13.44628032 | 25.69508 | 64.3124 | 8.647625 | 3.16377936 | 2.0041 | 59.10358 | 8.48491 | -0.2469866 | 59.102 | 4.07035474 | 9.576549 | 86.5119 | 3.521341
72.19106 | 25.26687 | 20.41455 | 37.25455 | 46.77922 | 11.81964 | 5.221481 | 1.934358 | 59.40383 | 47.53522 | 22.0972 |  | 59.37742 | 13.50954984 | 25.79721 | 64.17055 | 8.669152 | 3.22704888 | 2.025627 | 59.38167 | 8.524832 | -0.2646153 | 59.38025 | 4.089518 | 9.371646 | 86.8005 | 3.549722
72.47254 | 25.36539 | 20.44428 | 37.28428 | 46.73674 | 11.85496 | 5.32 | 1.969671 | 59.682 | 47.60727 | 22.20728 |  | 59.6555 | 13.57281936 | 25.7155 | 64.28403 | 8.725156 | 3.2903184 | 2.081631 | 59.65975 | 8.56475371 | -0.2998674 | 59.65833 | 4.108669 | 9.511327 | 86.60376 | 3.558262
72.75402 | 25.46391 | 20.61284 | 37.45284 | 46.49594 | 11.83968 | 5.418519 | 1.954396 | 59.96008 | 47.67929 | 22.06719 |  | 59.93367 | 13.63610784 | 25.66445 | 64.35493 | 8.775508 | 3.35360688 | 2.131983 | 59.93783 | 8.604675 | -0.4496101 | 59.93633 | 4.127815 | 9.576549 | 86.5119 | 3.571052
73.0355 | 25.56243 | 20.60293 | 37.44293 | 46.51011 | 11.88911 | 5.517037 | 2.003826 | 60.23825 | 47.75133 | 22.2273 |  | 60.21183 | 13.69939632 | 25.93006 | 63.98602 | 8.765699 | 3.41689536 | 2.122174 | 60.216 | 8.64460896 | -0.581631 | 60.2145 | 4.146972615 | 9.595188 | 86.48565 | 3.586536
73.31698 | 25.66094 | 20.55333 | 37.39333 | 46.58095 | 11.95311 | 5.615556 | 2.067827 | 60.51625 | 47.82334 | 22.12721 |  | 60.48992 | 13.76266584 | 25.83807 | 64.11379 | 8.823766 | 3.48016488 | 2.180241 | 60.49417 | 8.684543 | -0.5640339 | 60.49267 | 4.16613 | 9.632473 | 86.43314 | 3.600917
73.59846 | 25.75946 | 20.6823 | 37.5223 | 46.39671 | 11.95154 | 5.714074 | 2.066258 | 60.79442 | 47.89538186 | 22.15723 |  | 60.79167 | 13.83132 | 25.99142 | 63.90081 | 8.838326 | 3.54881904 | 2.194801 | 60.77217 | 8.724452 | -0.3879668 | 60.77075 | 4.185282 | 9.78169 | 86.22297 | 3.608674
73.87994 | 25.85798 | 20.722 | 37.562 | 46.34 | 11.98259 | 5.812593 | 2.097302 | 61.07258 | 47.96743 | 22.26735 |  | 61.06983 | 13.89460848 | 25.90962 | 64.01442 | 8.894553 | 3.61210752 | 2.251028 | 61.05033 | 8.764386 | -0.2998674 | 61.04883 | 4.204433 | 9.931033 | 86.01263 | 3.616343
74.16143 | 25.9565 | 20.7915 | 37.6315 | 46.24071 | 12.00247 | 5.911111 | 2.117185 | 61.35067 | 48.03945061 | 22.34748 |  | 61.34792 | 13.957878 | 26.00164 | 63.88661 | 8.917214 | 3.67537704 | 2.27369 | 61.32842 | 8.804307 | -0.1676355 | 61.327 | 4.22359049 | 9.669765 | 86.38061 | 3.648363
74.44291 | 26.05502 | 20.75178 | 37.59178 | 46.29745 | 12.06281 | 6.00963 | 2.177524 | 61.62875 | 48.11147 | 22.30741 |  | 61.626 | 14.02114752 | 26.33948 | 63.41738 | 8.891845 | 3.73864656 | 2.24832 | 61.6065 | 8.84422914 | -0.008826682 | 61.60508 | 4.242742 | 9.996411 | 85.92055 | 3.645387
74.72439 | 26.15354 | 20.89083 | 37.73083 | 46.09881 | 12.05647 | 6.108148 | 2.171184 | 61.90683 | 48.1835 | 22.32744 |  | 61.90417 | 14.084436 | 26.1756 | 63.645 | 8.964039 | 3.80193504 | 2.320514 | 61.88458 | 8.884151 | 0.01765513 | 61.88317 | 4.261894 | 9.325111 | 86.86604 | 3.702138
75.00587 | 26.25205 | 20.89083 | 37.73083 | 46.09881 | 12.10188 | 6.206667 | 2.216599 | 62.185 | 48.25554 | 22.28738 |  | 62.18225 | 14.14770552 | 26.06302 | 63.80136 | 9.026428 | 3.86520456 | 2.382904 | 62.16275 | 8.92408439 | -0.04412988 | 62.16133 | 4.281051 | 9.61383 | 86.45939 | 3.701371
75.28735 | 26.35057 | 20.89083 | 37.73083 | 46.09881 | 12.1473 | 6.305185 | 2.262015 | 62.46308 | 48.32757 | 22.4076 |  | 62.4605 | 14.21101296 | 25.99142 | 63.90081 | 9.080953 | 3.928512 | 2.437428 | 62.44075 | 8.96399407 | -0.03530496 | 62.43933 | 4.300197 | 9.595188 | 86.48565 | 3.719053
75.56883 | 26.44909 | 20.71208 | 37.55208 | 46.35418 | 12.26026 | 6.403704 | 2.374974 | 62.74125 | 48.39961 | 22.04719 |  | 62.7385 | 14.27426352 | 26.27801 | 63.50276 | 9.064552 | 3.99176256 | 2.421027 | 62.719 | 9.00393964 | 0.1766308 | 62.7175 | 4.319354225 | 9.744374 | 86.27553 | 3.726546
75.85031 | 26.54761 | 21.12946 | 37.96946 | 45.75792 | 12.14763 | 6.502222 | 2.262348 | 63.01925 | 48.47161 | 22.25734 |  | 63.0165 | 14.33751408 | 26.00164 | 63.88661 | 9.159751 | 4.05501312 | 2.516226 | 62.99708 | 9.043861 | 0.3888213 | 62.99558 | 4.338506 | 9.725719 | 86.3018 | 3.744209
76.1318 | 26.64613 | 20.81136 | 37.65136 | 46.21234 | 12.3138 | 6.600741 | 2.428514 | 63.29742 | 48.54365886 | 22.28738 |  | 63.29467 | 14.40080256 | 26.11419 | 63.7303 | 9.177674 | 4.1183016 | 2.53415 | 63.27508 | 9.083771 | 0.1854672 | 63.27375 | 4.357663 | 9.78169 | 86.22297 | 3.757307
76.41328 | 26.74465 | 21.22898 | 38.06898 | 45.61574 | 12.19977 | 6.699259 | 2.314484 | 63.57558 | 48.6157 | 22.44769 |  | 63.57283 | 14.46409104 | 26.27801 | 63.50276 | 9.185097 | 4.18159008 | 2.541573 | 63.55333 | 9.123717 | 0.1943036 | 63.55183 | 4.376815 | 9.660442 | 86.39374 | 3.781294
76.69476 | 26.84317 | 20.91071 | 37.75071 | 46.07042 | 12.36676 | 6.797778 | 2.481474 | 63.85367 | 48.68772761 | 22.45772 |  | 63.85092 | 14.52736056 | 26.1756 | 63.645 | 9.245938 | 4.2448596 | 2.602413 | 63.83142 | 9.163638 | 0.1766308 | 63.83 | 4.3959721 | 9.576549 | 86.5119 | 3.803039
76.97624 | 26.94168 | 21.16926 | 38.00926 | 45.70106 | 12.31263 | 6.896296 | 2.427349 | 64.13175 | 48.75975 | 22.28738 |  | 64.129 | 14.59063008 | 26.05279 | 63.81557 | 9.311094 | 4.30812912 | 2.667569 | 64.10942 | 9.203548 | 0.3888213 | 64.10808 | 4.415124 | 9.520643 | 86.59064 | 3.823084
77.25772 | 27.0402 | 21.01011 | 37.85011 | 45.92842 | 12.41914 | 6.994815 | 2.533853 | 64.40983 | 48.83177 | 22.37754 |  | 64.40717 | 14.65391856 | 26.15513 | 63.67343 | 9.330653 | 4.3714176 | 2.687128 | 64.3875 | 9.2434695 | 0.3534385 | 64.38617 | 4.434275 | 9.595188 | 86.48565 | 3.835012
77.5392 | 27.13872 | 21.10956 | 37.94956 | 45.78634 | 12.42583 | 7.093333 | 2.540543 | 64.68792 | 48.90379836 | 22.30741 |  | 64.68517 | 14.71716912 | 26.07325 | 63.78715 | 9.387663 | 4.43466816 | 2.744138 | 64.66567 | 9.283403 | 0.2915359 | 64.66433 | 4.453433 | 9.78169 | 86.22297 | 3.839882
77.82069 | 27.23724 | 21.08966 | 37.92966 | 45.81476 | 12.47868 | 7.191852 | 2.593392 | 64.96608 | 48.97584 | 22.34748 |  | 64.96333 | 14.7804576 | 26.14489 | 63.68765 | 9.413326 | 4.49795664 | 2.769801 | 64.94392 | 9.323349 | 0.6189825 | 64.94233 | 4.472578 | 9.763031 | 86.24925 | 3.857566
78.10217 | 27.33576 | 21.12946 | 37.96946 | 45.75792 | 12.50827 | 7.29037 | 2.622988 | 65.24425 | 49.04789 | 22.56802 |  | 65.2415 | 14.84374608 | 26.13466 | 63.70187 | 9.455743 | 4.56124512 | 2.812219 | 65.22192 | 9.363258 | 0.8139689 | 65.2205 | 4.491735835 | 9.744374 | 86.27553 | 3.875269
78.38365 | 27.43428 | 21.40826 | 38.24826 | 45.35963 | 12.44409 | 7.388889 | 2.5588 | 65.52225 | 49.11989 | 22.36752 |  | 65.51967 | 14.90703456 | 26.33948 | 63.41738 | 9.453651 | 4.6245336 | 2.810126 | 65.5 | 9.40318 | 0.8494442 | 65.49858 | 4.510887 | 9.78169 | 86.22297 | 3.889421
78.66513 | 27.5328 | 21.20907 | 38.04907 | 45.64418 | 12.56712 | 7.487407 | 2.681835 | 65.8005 | 49.19196 | 22.49782 |  | 65.79767 | 14.97028512 | 26.23704 | 63.55967 | 9.515063 | 4.68778416 | 2.871538 | 65.77817 | 9.443114 | 0.6898617 | 65.77675 | 4.530045 | 9.585869 | 86.49878 | 3.918433
78.94661 | 27.63131 | 21.25885 | 38.09885 | 45.57307 | 12.59244 | 7.585926 | 2.707154 | 66.0785 | 49.26396 | 22.50784 |  | 66.07575 | 15.03355464 | 26.21656 | 63.58811 | 9.559554 | 4.75105368 | 2.916029 | 66.05625 | 9.48303525 | 0.8317057 | 66.05483 | 4.549196 | 9.660442 | 86.39374 | 3.930221
79.22809 | 27.72983 | 21.22898 | 38.06898 | 45.61574 | 12.64917 | 7.684444 | 2.763884 | 66.35667 | 49.33600461 | 22.42764 |  | 66.35392 | 15.09684312 | 26.60612 | 63.04706 | 9.518115 | 4.81434216 | 2.874591 | 66.33433 | 9.522957 | 0.8139689 | 66.33292 | 4.568348 | 9.651118 | 86.40688 | 3.947367
79.50957 | 27.82835 | 21.50794 | 38.34794 | 45.21723 | 12.58321 | 7.782963 | 2.697923 | 66.63475 | 49.40803 | 22.36752 |  | 66.63208 | 15.1601316 | 26.44199 | 63.27502 | 9.592576 | 4.87763064 | 2.949051 | 66.61242 | 9.562879 | 1.044685 | 66.611 | 4.58749957 | 9.78169 | 86.22297 | 3.955478
79.79106 | 27.92687 | 21.54783 | 38.38783 | 45.16024 | 12.61184 | 7.881481 | 2.726557 | 66.91283 | 49.48005 | 22.64828 |  | 66.91008 | 15.22338216 | 26.27801 | 63.50276 | 9.667268 | 4.9408812 | 3.023743 | 66.8905 | 9.60280018 | 0.9026704 | 66.88925 | 4.606663 | 9.78169 | 86.22297 | 3.972001
80.07254 | 28.02539 | 21.5578 | 38.3978 | 45.146 | 12.65234 | 7.98 | 2.767055 | 67.191 | 49.5521 | 22.68843 |  | 67.18825 | 15.28667064 | 26.52403 | 63.16106 | 9.655224 | 5.00416968 | 3.011699 | 67.16867 | 9.642734 | 0.7785008 | 67.16733 | 4.625814 | 9.725719 | 86.3018 | 3.992161
80.35402 | 28.12391 | 21.46806 | 38.30806 | 45.2742 | 12.73287 | 8.078519 | 2.847587 | 67.46917 | 49.62414211 | 22.56802 |  | 67.46633 | 15.34994016 | 26.48301 | 63.21805 | 9.703932 | 5.0674392 | 3.060407 | 67.44675 | 9.68265543 | 0.796234 | 67.44542 | 4.644966 | 9.669765 | 86.38061 | 4.01235
80.6355 | 28.22243 | 21.76737 | 38.60737 | 44.84661 | 12.6568 | 8.177037 | 2.771516 | 67.74717 | 49.69614411 | 22.60815 |  | 67.74442 | 15.41320968 | 26.52403 | 63.16106 | 9.735147 | 5.13070872 | 3.091622 | 67.72492 | 9.722589 | 1.026927 | 67.7235 | 4.664117445 | 9.828347 | 86.15726 | 4.018476
80.91698 | 28.32094 | 21.7474 | 38.5874 | 44.87514 | 12.70906 | 8.275556 | 2.823778 | 68.02525 | 49.76817 | 22.63825 |  | 68.02258 | 15.47649816 | 26.41123 | 63.31773 | 9.799368 | 5.1939972 | 3.155843 | 68.003 | 9.76251068 | 0.7519047 | 68.00158 | 4.683269 | 9.893686 | 86.06523 | 4.030666
81.19846 | 28.41946 | 21.72743 | 38.56743 | 44.90366 | 12.76138 | 8.374074 | 2.876095 | 68.30333 | 49.84019 | 22.68843 |  | 68.30075 | 15.53978664 | 26.4625 | 63.24653 | 9.828376 | 5.25728568 | 3.184851 | 68.28117 | 9.802444 | 1.026927 | 68.27975 | 4.702426 | 9.98707 | 85.9337 | 4.040969
81.47994 | 28.51798 | 21.78734 | 38.62734 | 44.81808 | 12.78121 | 8.472593 | 2.895926 | 68.5815 | 49.91224 | 22.60815 |  | 68.57875 | 15.6030372 | 26.33948 | 63.41738 | 9.895038 | 5.32053624 | 3.251513 | 68.55925 | 9.84236593 | 0.5481317 | 68.55783 | 4.721578 | 9.875015 | 86.09153 | 4.064879
81.76143 | 28.6165 | 21.75739 | 38.59739 | 44.86088 | 12.83761 | 8.571111 | 2.952327 | 68.85958 | 49.98426 | 22.50784 |  | 68.85683 | 15.66630672 | 26.1756 | 63.645 | 9.97082 | 5.38380576 | 3.327296 | 68.83733 | 9.882288 | 0.6810005 | 68.83583 | 4.740724 | 9.968389 | 85.96002 | 4.075127
82.04291 | 28.71502 | 21.84727 | 38.68727 | 44.73247 | 12.84494 | 8.66963 | 2.95965 | 69.13775 | 50.05631 | 22.67839 |  | 69.135 | 15.7295952 | 26.47275 | 63.23229 | 9.946183 | 5.44709424 | 3.302658 | 69.1155 | 9.92222118 | 0.3888213 | 69.11408 | 4.759887 | 9.78169 | 86.22297 | 4.104116
82.32439 | 28.81354 | 21.80732 | 38.64732 | 44.78955 | 12.90545 | 8.768148 | 3.020167 | 69.41592 | 50.12835036 | 22.5279 |  | 69.41308 | 15.79286472 | 26.33948 | 63.41738 | 10.01542 | 5.51036376 | 3.371897 | 69.39358 | 9.962143 | 0.8849265 | 69.39225 | 4.779044 | 9.800351 | 86.19669 | 4.119378
82.60587 | 28.91205 | 21.76737 | 38.60737 | 44.84661 | 12.96608 | 8.866667 | 3.080792 | 69.694 | 50.20037 | 22.68843 |  | 69.69125 | 15.8561532 | 26.50352 | 63.18956 | 10.01943 | 5.57365224 | 3.375908 | 69.67175 | 10.00207643 | 0.6012671 | 69.67029 | 4.798193 | 9.721073 | 86.30835 | 4.141241 | added
82.88735 | 29.01057 | 21.60768 | 38.44768 | 45.07475 | 13.07644 | 8.965185 | 3.191157 | 69.97208 | 50.2724 | 22.65832 |  | 69.96933 | 15.91942272 | 26.58559 | 63.07556 | 10.04127 | 5.63692176 | 3.397741 | 69.94975 | 10.04198611 | 0.5924103 | 69.94833 | 4.817342 | 9.641796 | 86.42001 | 4.163147
83.16883 | 29.10909 | 21.70747 | 38.54747 | 44.93219 | 13.07935 | 9.063704 | 3.194066 | 70.25025 | 50.34444 | 22.61818 |  | 70.24742 | 15.98269224 | 26.61638 | 63.0328 | 10.07434 | 5.70019128 | 3.430814 | 70.22792 | 10.08192 | 0.707586 | 70.2265 | 4.836499055 | 9.707066 | 86.32808 | 4.175257
83.45031 | 29.20761 | 21.68751 | 38.52751 | 44.9607 | 13.13195 | 9.162222 | 3.246662 | 70.52833 | 50.41647 | 22.78884 |  | 70.52558 | 16.04598072 | 26.56507 | 63.10407 | 10.12567 | 5.76347976 | 3.482142 | 70.506 | 10.12184136 | 0.4419088 | 70.50467 | 4.855656 | 9.912359 | 86.03893 | 4.177755
83.7318 | 29.30613 | 21.93721 | 38.77721 | 44.60399 | 13.0717 | 9.260741 | 3.186418 | 70.80642 | 50.48848986 | 22.71855 |  | 70.80367 | 16.10925024 | 26.27801 | 63.50276 | 10.22982 | 5.82674928 | 3.586294 | 70.78417 | 10.16177 | 0.6189825 | 70.78275 | 4.874808 | 9.623151 | 86.44627 | 4.214089
84.01328 | 29.40465 | 21.88724 | 38.72724 | 44.67537 | 13.13664 | 9.359259 | 3.251351 | 71.08458 | 50.56054 | 22.73863 |  | 71.08183 | 16.17253872 | 26.51378 | 63.17531 | 10.21705 | 5.89003776 | 3.573527 | 71.06233 | 10.20171 | 0.716449 | 71.06092 | 4.893965 | 9.688415 | 86.35435 | 4.226152
84.29476 | 29.50317 | 21.78734 | 38.62734 | 44.81808 | 13.22275 | 9.457778 | 3.337467 | 71.36258 | 50.63254 | 22.76875 |  | 71.35992 | 16.23580824 | 26.67797 | 62.94726 | 10.22 | 5.95330728 | 3.576471 | 71.34042 | 10.24163 | 0.4419088 | 71.339 | 4.91311693 | 9.595188 | 86.48565 | 4.249141
84.57624 | 29.60168 | 21.9472 | 38.7872 | 44.58971 | 13.19931 | 9.556296 | 3.314021 | 71.64067 | 50.70456061 | 22.76875 |  | 71.63808 | 16.29909672 | 27.12001 | 62.33332 | 10.15977 | 6.01659576 | 3.516243 | 71.6185 | 10.28155186 | 0.7519047 | 71.617 | 4.93226279 | 9.623151 | 86.44627 | 4.263757
84.85772 | 29.7002 | 21.90722 | 38.74722 | 44.64682 | 13.2602 | 9.654815 | 3.374912 | 71.91892 | 50.77662736 | 22.62821 |  | 71.91608 | 16.36234728 | 26.50352 | 63.18956 | 10.33929 | 6.07984632 | 3.69577 | 71.89667 | 10.32149 | 0.5835536 | 71.89517 | 4.95142 | 9.67909 | 86.36748 | 4.276417
85.1392 | 29.79872 | 22.04719 | 38.88719 | 44.44688 | 13.2446 | 9.753333 | 3.359316 | 72.19692 | 50.84862936 | 22.73863 |  | 72.19417 | 16.4256168 | 26.44199 | 63.27502 | 10.39331 | 6.14311584 | 3.749787 | 72.17467 | 10.3614 | 0.7873674 | 72.17333 | 4.970577 | 9.837679 | 86.14411 | 4.28186
85.42069 | 29.89724 | 22.14723 | 38.98723 | 44.30396 | 13.24566 | 9.851852 | 3.360377 | 72.47508 | 50.92067 | 22.74867 |  | 72.47233 | 16.48890528 | 26.56507 | 63.10407 | 10.40517 | 6.20640432 | 3.761645 | 72.45283 | 10.40133 | 0.7519047 | 72.4515 | 4.989734805 | 10.00575 | 85.90739 | 4.286551
85.70217 | 29.99576 | 22.13722 | 38.97722 | 44.31826 | 13.2936 | 9.95037 | 3.408312 | 72.75317 | 50.99269811 | 22.78884 |  | 72.7505 | 16.55219376 | 26.64718 | 62.99003 | 10.42623 | 6.2696928 | 3.782708 | 72.731 | 10.44126236 | 0.5215702 | 72.7295 | 5.008880665 | 9.847012 | 86.13097 | 4.314197 | 1e-05 | 1e-05
85.98365 | 30.09428 | 22.26735 | 39.10735 | 44.13236 | 13.28131 | 10.04889 | 3.396028 | 73.03133 | 51.06474 | 22.80892 |  | 73.02858 | 16.61546328 | 26.62665 | 63.01855 | 10.47082 | 6.33296232 | 3.827299 | 73.00908 | 10.48118 | 0.4596082 | 73.00767 | 5.028038 | 9.669765 | 86.38061 | 4.34325 | 0.01915734 | 0.02905258
86.26513 | 30.1928 | 22.2974 | 39.1374 | 44.08944 | 13.31183 | 10.14741 | 3.426548 | 73.30933 | 51.13675 | 22.84911 |  | 73.30675 | 16.67875176 | 26.68824 | 62.933 | 10.49644 | 6.3962508 | 3.852914 | 73.28717 | 10.52111 | 0.6721393 | 73.28575 | 5.04719 | 9.88435 | 86.07838 | 4.344539 | 0.0383089375 | 0.03034162
86.54661 | 30.29131 | 22.14723 | 38.98723 | 44.30396 | 13.42025 | 10.24593 | 3.534967 | 73.58758 | 51.20881 | 22.62821 |  | 73.58483 | 16.74202128 | 26.62665 | 63.01855 | 10.55058 | 6.45952032 | 3.907054 | 73.56525 | 10.56102729 | 0.8671845 | 73.56383 | 5.066341 | 9.735046 | 86.28867 | 4.371678 | 0.05746054 | 0.05748087
86.82809 | 30.38983 | 22.20728 | 39.04728 | 44.21817 | 13.43783 | 10.34444 | 3.552544 | 73.86567 | 51.28083561 | 22.84911 |  | 73.863 | 16.80530976 | 26.68824 | 62.933 | 10.57609 | 6.5228088 | 3.932561 | 73.84342 | 10.60096 | 0.6810005 | 73.842 | 5.08549854 | 10.19269 | 85.6441 | 4.355429 | 0.076617875 | 0.04123206
87.10957 | 30.48835 | 22.26735 | 39.10735 | 44.13236 | 13.45523 | 10.44296 | 3.569942 | 74.14367 | 51.35283761 | 22.96971 |  | 74.141 | 16.86856032 | 26.74986 | 62.84742 | 10.60145 | 6.58605936 | 3.95793 | 74.1215 | 10.64088254 | 1.009171 | 74.12 | 5.1046444 | 9.94971 | 85.98632 | 4.389296 | 0.095763735 | 0.07509864
87.39106 | 30.58687 | 22.14723 | 38.98723 | 44.30396 | 13.55119 | 10.54148 | 3.66591 | 74.42183 | 51.42488 | 22.9295 |  | 74.41917 | 16.9318488 | 26.7704 | 62.81889 | 10.6364 | 6.64934784 | 3.992874 | 74.39958 | 10.6808 | 0.6632789 | 74.39825 | 5.123807 | 10.06181 | 85.82843 | 4.397684 | 0.1149268125 | 0.08348625
87.67254 | 30.68539 | 22.48779 | 39.32779 | 43.81744 | 13.44555 | 10.64 | 3.560267 | 74.70008 | 51.49695 | 22.9496 |  | 74.69733 | 16.99513728 | 26.70878 | 62.90448 | 10.6907 | 6.71263632 | 4.047177 | 74.67767 | 10.72073 | 0.9559126 | 74.67625 | 5.142953 | 9.753702 | 86.26239 | 4.436435 | 0.1340726725 | 0.1222371
87.95402 | 30.78391 | 22.37754 | 39.21754 | 43.97495 | 13.53721 | 10.73852 | 3.651921 | 74.97817 | 51.56897311 | 22.76875 |  | 74.97542 | 17.0584068 | 27.00683 | 62.49052 | 10.65989 | 6.77590584 | 4.016362 | 74.95583 | 10.76066 | 0.8671845 | 74.9545 | 5.162116415 | 9.837679 | 86.14411 | 4.446859 | 0.15323575 | 0.132662
88.2355 | 30.88243 | 22.4076 | 39.2476 | 43.932 | 13.56727 | 10.83704 | 3.681982 | 75.25625 | 51.641 | 22.9295 |  | 75.2535 | 17.12167632 | 27.18178 | 62.24753 | 10.65782 | 6.83917536 | 4.014296 | 75.23392 | 10.80058 | 0.9914164 | 75.2325 | 5.181262275 | 9.996411 | 85.92055 | 4.451769 | 0.17238161 | 0.1375715
88.51698 | 30.98094 | 22.4076 | 39.2476 | 43.932 | 13.61055 | 10.93556 | 3.725263 | 75.53425 | 51.713 | 22.9295 |  | 75.53158 | 17.18494584 | 27.05827 | 62.41908 | 10.72668 | 6.90244488 | 4.08316 | 75.51217 | 10.84053 | 1.186815 | 75.51058 | 5.200414 | 10.00575 | 85.90739 | 4.46754 | 0.1915332 | 0.1533425
88.79846 | 31.07946 | 22.42764 | 39.26764 | 43.90337 | 13.64493 | 11.03407 | 3.759645 | 75.81242 | 51.78504386 | 22.9496 |  | 75.80967 | 17.24821536 | 26.91427 | 62.61906 | 10.80067 | 6.9657144 | 4.157146 | 75.79017 | 10.88044 | 1.462517 | 75.78875 | 5.219571 | 9.912359 | 86.03893 | 4.490863 | 0.2106905475 | 0.1766659
89.07994 | 31.17798 | 22.66836 | 39.50836 | 43.55949 | 13.58097 | 11.13259 | 3.695685 | 76.0905 | 51.85707 | 22.57805 |  | 76.08783 | 17.31150384 | 26.8115 | 62.76181 | 10.86501 | 7.02900288 | 4.221488 | 76.06825 | 10.92035797 | 1.346847 | 76.06692 | 5.238729 | 9.94971 | 85.98632 | 4.50459 | 0.2298479 | 0.1903927
89.36143 | 31.2765 | 22.64828 | 39.48828 | 43.58817 | 13.63285 | 11.23111 | 3.747567 | 76.36867 | 51.92911261 | 22.84911 |  | 76.36592 | 17.37477336 | 26.83205 | 62.73327 | 10.89976 | 7.0922724 | 4.256238 | 76.34633 | 10.96028 | 1.54264 | 76.34492 | 5.257874 | 9.912359 | 86.03893 | 4.523819 | 0.2489937 | 0.2096215
89.64291 | 31.37502 | 22.46774 | 39.30774 | 43.84609 | 13.75672 | 11.32963 | 3.871432 | 76.64675 | 52.00114 | 22.98982 |  | 76.644 | 17.43804288 | 26.97597 | 62.53337 | 10.9046 | 7.15554192 | 4.261072 | 76.6245 | 11.00021322 | 1.667348 | 76.62308 | 5.277032 | 9.725719 | 86.3018 | 4.554174 | 0.2681511 | 0.2399762
89.92439 | 31.47354 | 22.66836 | 39.50836 | 43.55949 | 13.70971 | 11.42815 | 3.824427 | 76.92483 | 52.07316 | 22.8893 |  | 76.92217 | 17.50133136 | 27.12001 | 62.33332 | 10.90916 | 7.2188304 | 4.265636 | 76.90258 | 11.04013 | 1.444717 | 76.90125 | 5.296189 | 9.688415 | 86.35435 | 4.573489 | 0.2873084225 | 0.259292
90.20587 | 31.57205 | 22.74867 | 39.58867 | 43.44476 | 13.7164 | 11.52667 | 3.831119 | 77.20292 | 52.14518336 | 22.8893 |  | 77.20025 | 17.56460088 | 27.12001 | 62.33332 | 10.9486 | 7.28209992 | 4.305074 | 77.18075 | 11.08006847 | 1.018049 | 77.17933 | 5.315341 | 9.800351 | 86.19669 | 4.581648 | 0.30646 | 0.2674502
90.48735 | 31.67057 | 22.9094 | 39.7494 | 43.21515 | 13.68648 | 11.62519 | 3.8012 | 77.48117 | 52.21725011 | 23.11052 |  | 77.47833 | 17.6278704 | 27.26417 | 62.1331 | 10.95274 | 7.34536944 | 4.309217 | 77.45883 | 11.11999 | 1.631708 | 77.45742 | 5.334492 | 9.707066 | 86.32808 | 4.605165 | 0.3256116 | 0.2909672
90.76883 | 31.76909 | 22.9496 | 39.7896 | 43.15771 | 13.71081 | 11.7237 | 3.825527 | 77.75917 | 52.28925211 | 23.11052 |  | 77.7565 | 17.69115888 | 27.22297 | 62.19032 | 11.00219 | 7.40865792 | 4.358664 | 77.737 | 11.15992372 | 1.346847 | 77.73558 | 5.35365 | 9.977729 | 85.94686 | 4.601294 | 0.344769 | 0.2870963
91.05031 | 31.86761 | 22.8893 | 39.7293 | 43.24386 | 13.78078 | 11.82222 | 3.8955 | 78.03725 | 52.36128 | 22.91945 |  | 78.0345 | 17.75440944 | 27.30538 | 62.07586 | 11.0212 | 7.47190848 | 4.377678 | 78.01508 | 11.19985 | 1.337953 | 78.01367 | 5.372801 | 9.669765 | 86.38061 | 4.641059 | 0.3639206 | 0.3268612
91.3318 | 31.96613 | 22.76875 | 39.60875 | 43.41607 | 13.87844 | 11.92074 | 3.993152 | 78.31542 | 52.43332086 | 22.84911 |  | 78.31267 | 17.81769792 | 27.22297 | 62.19032 | 11.08088 | 7.53519696 | 4.437359 | 78.29317 | 11.23977 | 1.231254 | 78.29183 | 5.391959 | 10.19269 | 85.6441 | 4.617894 | 0.3830779 | 0.303697
91.61328 | 32.06465 | 23.09039 | 39.93039 | 42.95658 | 13.77388 | 12.01926 | 3.888591 | 78.5935 | 52.50534 | 22.9496 |  | 78.59092 | 17.88100536 | 27.49094 | 61.81814 | 11.0537 | 7.5985044 | 4.410179 | 78.57125 | 11.27968865 | 1.106853 | 78.56983 | 5.411104 | 9.912359 | 86.03893 | 4.655656 | 0.4022238 | 0.341459
91.89476 | 32.16317 | 23.18096 | 40.02096 | 42.8272 | 13.77458 | 12.11778 | 3.889297 | 78.87175 | 52.57741 | 22.9094 |  | 78.86892 | 17.94425592 | 27.16119 | 62.27613 | 11.17499 | 7.66175496 | 4.531463 | 78.8495 | 11.31963422 | 1.596075 | 78.848 | 5.43026176 | 10.0992 | 85.77578 | 4.657849 | 0.421381095 | 0.343652
92.17624 | 32.26168 | 22.96971 | 39.80971 | 43.12899 | 13.91414 | 12.2163 | 4.028853 | 79.14975 | 52.64941 | 22.78884 |  | 79.14708 | 18.0075444 | 27.35691 | 62.0043 | 11.16545 | 7.72504344 | 4.521927 | 79.1275 | 11.3595439 | 2.184938 | 79.12617 | 5.449419 | 9.744374 | 86.27553 | 4.701515 | 0.4405384 | 0.3873178
92.45772 | 32.3602 | 23.09039 | 39.93039 | 42.95658 | 13.90084 | 12.31481 | 4.015551 | 79.42783 | 52.72144 | 22.89935 |  | 79.42517 | 18.07081392 | 27.40845 | 61.93271 | 11.19175 | 7.78831296 | 4.548221 | 79.40558 | 11.39947 | 1.080207 | 79.40417 | 5.468565 | 9.716392 | 86.31494 | 4.720189 | 0.4596843 | 0.4059912
92.7392 | 32.45872 | 22.97976 | 39.81976 | 43.11462 | 13.99446 | 12.41333 | 4.10917 | 79.706 | 52.79348 | 22.79888 |  | 79.70333 | 18.1341024 | 27.51157 | 61.78948 | 11.20497 | 7.85160144 | 4.561443 | 79.68375 | 11.43939915 | 0.9026704 | 79.68225 | 5.487717 | 9.576549 | 86.5119 | 4.747528 | 0.4788358925 | 0.4333306
93.02069 | 32.55724 | 23.11052 | 39.95052 | 42.92783 | 13.97612 | 12.51185 | 4.090833 | 79.98408 | 52.86551 | 22.8893 |  | 79.98133 | 18.19735296 | 27.33629 | 62.03293 | 11.28835 | 7.914852 | 4.644826 | 79.96183 | 11.47932 | 0.7607695 | 79.96033 | 5.506868 | 9.968389 | 85.96002 | 4.733705 | 0.4979875 | 0.4195073
93.30217 | 32.65576 | 22.96971 | 39.80971 | 43.12899 | 14.0841 | 12.61037 | 4.198813 | 80.26217 | 52.93752911 | 23.16083 |  | 80.2595 | 18.26064144 | 27.44969 | 61.87543 | 11.29885 | 7.97814048 | 4.655326 | 80.24 | 11.5192544 | 1.026927 | 80.23858 | 5.526031 | 9.744374 | 86.27553 | 4.767613 | 0.5171506 | 0.4534153
93.58365 | 32.75428 | 23.09039 | 39.93039 | 42.95658 | 14.07012 | 12.70889 | 4.184832 | 80.54025 | 53.00955 | 22.91945 |  | 80.5375 | 18.323892 | 27.26417 | 62.1331 | 11.3852 | 8.04139104 | 4.741677 | 80.51817 | 11.55919 | 0.8671845 | 80.52917 | 5.546044 | 9.539276 | 86.5644 | 4.800899 | 0.537163 | 0.486702
93.86513 | 32.8528 | 23.2313 | 40.0713 | 42.75529 | 14.04631 | 12.80741 | 4.161022 | 80.81833 | 53.08158 | 22.9295 |  | 80.81567 | 18.38718048 | 27.62508 | 61.63183 | 11.33236 | 8.10467952 | 4.688831 | 80.79617 | 11.5991 | 1.026927 | 80.80792 | 5.565241 | 9.744374 | 86.27553 | 4.801441 | 0.5563606 | 0.4872439
94.14661 | 32.95131 | 23.1407 | 39.9807 | 42.88471 | 14.13107 | 12.90593 | 4.24579 | 81.09792 | 53.15398836 | 23.0401 |  | 81.09375 | 18.45045 | 27.42907 | 61.90407 | 11.42158 | 8.16794904 | 4.778056 | 81.07433 | 11.63903 | 0.9736636 | 81.08675 | 5.584444 | 9.716392 | 86.31494 | 4.82021 | 0.5755638075 | 0.5060125
94.42809 | 33.04983 | 23.25144 | 40.09144 | 42.72652 | 14.12104 | 13.00444 | 4.235758 | 81.376 | 53.22601 | 23.21116 |  | 81.372 | 18.51375744 | 27.61476 | 61.64617 | 11.41302 | 8.23125648 | 4.769497 | 81.35242 | 11.67895 | 1.151272 | 81.36483 | 5.603596 | 10.06181 | 85.82843 | 4.809479 | 0.5947154 | 0.4952813
94.70957 | 33.14835 | 23.30179 | 40.14179 | 42.65458 | 14.13929 | 13.10296 | 4.254005 | 81.65417 | 53.29805711 | 23.05016 |  | 81.65 | 18.577008 | 27.80065 | 61.38799 | 11.40405 | 8.29450704 | 4.760527 | 81.6305 | 11.71887458 | 1.106853 | 81.64292 | 5.622748 | 9.763031 | 86.24925 | 4.849578 | 0.613867 | 0.5353804
94.99106 | 33.24687 | 23.25144 | 40.09144 | 42.72652 | 14.20523 | 13.20148 | 4.319945 | 81.93225 | 53.37008 | 23.1709 |  | 81.92817 | 18.64029648 | 27.47031 | 61.84679 | 11.52842 | 8.35779552 | 4.884899 | 81.90858 | 11.7588 | 1.676259 | 81.92108 | 5.641905 | 9.893686 | 86.06523 | 4.855719 | 0.6330243 | 0.5415212
95.27254 | 33.34539 | 23.42271 | 40.26271 | 42.48185 | 14.16574 | 13.3 | 4.280452 | 82.21033 | 53.4421 | 23.1709 |  | 82.20625 | 18.703566 | 27.44969 | 61.87543 | 11.57291 | 8.42106504 | 4.929387 | 82.18667 | 11.79872 | 1.453616 | 82.19917 | 5.661057 | 9.98707 | 85.9337 | 4.864756 | 0.6521759 | 0.5505582
95.55402 | 33.44391 | 23.45295 | 40.29295 | 42.43865 | 14.19314 | 13.39852 | 4.307857 | 82.48858 | 53.51417 | 23.00993 |  | 82.48442 | 18.76685448 | 27.66638 | 61.57448 | 11.55559 | 8.48435352 | 4.912068 | 82.46483 | 11.83865 | 1.30238 | 82.47733 | 5.680214 | 9.763031 | 86.24925 | 4.899142 | 0.6713333 | 0.5849446
95.8355 | 33.54243 | 23.57396 | 40.41396 | 42.26577 | 14.17696 | 13.49704 | 4.291678 | 82.76658 | 53.58617 | 23.00993 |  | 82.7625 | 18.830124 | 27.47031 | 61.84679 | 11.64583 | 8.54762304 | 5.002302 | 82.74292 | 11.87857 | 1.676259 | 82.75533 | 5.69936 | 9.819014 | 86.1704 | 4.911161 | 0.6904791 | 0.5969639
96.11698 | 33.64094 | 23.58405 | 40.42405 | 42.25136 | 14.21375 | 13.59556 | 4.32847 | 83.04467 | 53.65819661 | 23.05016 |  | 83.04058 | 18.89339352 | 27.6354 | 61.61749 | 11.64164 | 8.61089256 | 4.998111 | 83.02108 | 11.91851 | 1.587169 | 83.03358 | 5.718523 | 9.893686 | 86.06523 | 4.92166 | 0.7096422 | 0.6074625
96.39846 | 33.73946 | 23.42271 | 40.26271 | 42.48185 | 14.33315 | 13.69407 | 4.447862 | 83.32283 | 53.73024 | 23.21116 |  | 83.31867 | 18.95666304 | 27.74899 | 61.45973 | 11.65071 | 8.67416208 | 5.00719 | 83.29908 | 11.95842 | 1.569356 | 83.31167 | 5.737674 | 10.13659 | 85.72312 | 4.918513 | 0.7287938 | 0.604316
96.67994 | 33.83798 | 23.67487 | 40.51487 | 42.12161 | 14.2531 | 13.79259 | 4.367817 | 83.60083 | 53.80224 | 23.2313 |  | 83.59683 | 19.01995152 | 28.24551 | 60.77013 | 11.55845 | 8.73745056 | 4.914924 | 83.57725 | 11.99835001 | 1.578262 | 83.58975 | 5.756826 | 10.11789 | 85.74945 | 4.936447 | 0.7479454175 | 0.6222493
96.96143 | 33.9365 | 23.89708 | 40.73708 | 41.80417 | 14.18687 | 13.89111 | 4.301588 | 83.879 | 53.87429 | 23.27158 |  | 83.875 | 19.08324 | 27.47031 | 61.84679 | 11.80237 | 8.80073904 | 5.158846 | 83.85533 | 12.03827 | 1.613891 | 83.86783 | 5.775978 | 10.02444 | 85.88107 | 4.960472 | 0.767097 | 0.6462743
97.24291 | 34.03502 | 23.59414 | 40.43414 | 42.23694 | 14.37535 | 13.98963 | 4.490066 | 84.15717 | 53.94633411 | 23.21116 |  | 84.15308 | 19.14650952 | 27.5322 | 61.76083 | 11.82504 | 8.86400856 | 5.181518 | 84.13358 | 12.07822 | 1.667348 | 84.146 | 5.79513502 | 9.78169 | 86.22297 | 4.996738 | 0.786254355 | 0.6825402
97.52439 | 34.13354 | 23.61432 | 40.45432 | 42.20812 | 14.40712 | 14.08815 | 4.521837 | 84.43525 | 54.01836 | 23.27158 |  | 84.43108 | 19.20976008 | 27.77998 | 61.41669 | 11.798 | 8.92725912 | 5.154474 | 84.41167 | 12.11814 | 1.73865 | 84.424 | 5.81428088 | 9.95905 | 85.97317 | 4.998722 | 0.805400215 | 0.6845241
97.80587 | 34.23205 | 23.49328 | 40.33328 | 42.38104 | 14.5079 | 14.18667 | 4.622614 | 84.71333 | 54.09038 | 22.96971 |  | 84.70925 | 19.27304856 | 27.69735 | 61.53146 | 11.85899 | 8.9905476 | 5.215462 | 84.68975 | 12.15806051 | 1.649527 | 84.70217 | 5.833438 | 10.08985 | 85.78894 | 5.004445 | 0.8245576 | 0.6902476
98.08735 | 34.33057 | 23.71525 | 40.55525 | 42.06392 | 14.44079 | 14.28519 | 4.555501 | 84.9915 | 54.16243 | 23.27158 |  | 84.98733 | 19.33631808 | 28.00742 | 61.1008 | 11.81465 | 9.05381712 | 5.171121 | 84.96783 | 12.19798 | 1.756479 | 84.98033 | 5.852596 | 9.931033 | 86.01263 | 5.033971 | 0.8437149 | 0.7197739
98.36883 | 34.42909 | 23.69506 | 40.53506 | 42.09277 | 14.49216 | 14.3837 | 4.606873 | 85.26958 | 54.23445 | 23.37231 |  | 85.2655 | 19.39960656 | 27.904 | 61.24444 | 11.88118 | 9.1171056 | 5.237655 | 85.24592 | 12.2379 | 1.329059 | 85.25833 | 5.871741 | 10.13659 | 85.72312 | 5.03344 | 0.8628608 | 0.7192423
98.65031 | 34.52761 | 23.6345 | 40.4745 | 42.17928 | 14.5635 | 14.48222 | 4.678213 | 85.54775 | 54.3065 | 23.5437 |  | 85.5435 | 19.46285712 | 28.0902 | 60.98584 | 11.86959 | 9.18035616 | 5.226062 | 85.52408 | 12.27784 | 1.54264 | 85.5365 | 5.890898755 | 10.00575 | 85.90739 | 5.060717 | 0.88201809 | 0.74652
98.9318 | 34.62613 | 23.79604 | 40.63604 | 41.94851 | 14.52515 | 14.58074 | 4.639861 | 85.82583 | 54.37852 | 23.51344 |  | 85.82167 | 19.5261456 | 27.87299 | 61.28751 | 11.96709 | 9.24364464 | 5.323564 | 85.80217 | 12.31776 | 1.631708 | 85.81467 | 5.910056 | 10.02444 | 85.88107 | 5.07562 | 0.9011754 | 0.7614223
99.21328 | 34.72465 | 23.83645 | 40.67645 | 41.89079 | 14.54643 | 14.67926 | 4.661143 | 86.10392 | 54.45054236 | 23.29172 |  | 86.09983 | 19.58943408 | 27.77998 | 61.41669 | 12.03118 | 9.30693312 | 5.387657 | 86.08025 | 12.35768069 | 1.257922 | 86.09275 | 5.929208 | 9.875015 | 86.09153 | 5.104546 | 0.9203270275 | 0.7903481
99.49476 | 34.82317 | 23.83645 | 40.67645 | 41.89079 | 14.5877 | 14.77778 | 4.702413 | 86.382 | 54.52257 | 23.57396 |  | 86.378 | 19.65272256 | 27.88333 | 61.27316 | 12.04184 | 9.3702216 | 5.398319 | 86.35833 | 12.3976 | 1.222365 | 86.37083 | 5.948359 | 10.11789 | 85.74945 | 5.100685 | 0.9394786 | 0.786488
99.77624 | 34.92168 | 23.95773 | 40.79773 | 41.71753 | 14.56846 | 14.8763 | 4.683179 | 86.66017 | 54.59461111 | 23.59414 |  | 86.656 | 19.71597312 | 27.904 | 61.24444 | 12.07494 | 9.43347216 | 5.431412 | 86.6365 | 12.43753594 | 1.373534 | 86.649 | 5.96751663 | 10.24881 | 85.56506 | 5.106109 | 0.958635965 | 0.7919117
100.0577 | 35.0202 | 23.99817 | 40.83817 | 41.65975 | 14.58933 | 14.97481 | 4.704045 | 86.93817 | 54.66661311 | 23.43278 |  | 86.93417 | 19.7792616 | 28.05915 | 61.02896 | 12.07108 | 9.49676064 | 5.427552 | 86.91458 | 12.47746 | 1.453616 | 86.92708 | 5.986668 | 9.968389 | 85.96002 | 5.146141 | 0.9777876 | 0.8319435
100.3392 | 35.11872 | 24.09933 | 40.93933 | 41.51525 | 14.57962 | 15.07333 | 4.694339 | 87.21633 | 54.73866 | 23.47311 |  | 87.21225 | 19.84253112 | 28.21444 | 60.81328 | 12.06689 | 9.56003016 | 5.42337 | 87.19275 | 12.51739119 | 1.507025 | 87.20517 | 6.00582 | 9.94971 | 85.98632 | 5.164184 | 0.9969392 | 0.8499863
100.6207 | 35.21724 | 24.18029 | 41.02029 | 41.39958 | 14.57979 | 15.17185 | 4.694506 | 87.49442 | 54.81068186 | 23.39247 |  | 87.49025 | 19.90578168 | 28.17301 | 60.87082 | 12.11681 | 9.62328072 | 5.473287 | 87.47083 | 12.55731 | 1.524831 | 87.48342 | 6.024983 | 10.22075 | 85.60458 | 5.157661 | 1.016102 | 0.843464
100.9022 | 35.31576 | 24.38286 | 41.22286 | 41.11019 | 14.51838 | 15.27037 | 4.633092 | 87.77267 | 54.88274861 | 23.49328 |  | 87.76842 | 19.96907016 | 28.19372 | 60.84205 | 12.14959 | 9.6865692 | 5.506067 | 87.74892 | 12.59723 | 1.48922 | 87.76142 | 6.044129 | 10.15529 | 85.69678 | 5.179624 | 1.035248 | 0.8654264
101.1836 | 35.41428 | 24.23091 | 41.07091 | 41.32727 | 14.63575 | 15.36889 | 4.750468 | 88.05067 | 54.95475061 | 23.47311 |  | 88.04667 | 20.0323776 | 28.23515 | 60.78451 | 12.17658 | 9.74987664 | 5.533058 | 88.02708 | 12.63717 | 1.569356 | 88.0395 | 6.063280365 | 10.21139 | 85.61776 | 5.191245 | 1.0543997 | 0.8770472
101.4651 | 35.5128 | 24.03863 | 40.87863 | 41.60196 | 14.77402 | 15.46741 | 4.888734 | 88.32883 | 55.0268 | 23.65469 |  | 88.32467 | 20.09562816 | 28.21444 | 60.81328 | 12.22081 | 9.8131272 | 5.577287 | 88.30517 | 12.67709 | 1.54264 | 88.31767 | 6.082438 | 10.2301 | 85.59141 | 5.206044 | 1.073557 | 0.8918467
101.7466 | 35.61131 | 24.04874 | 40.88874 | 41.58751 | 14.80986 | 15.56593 | 4.924574 | 88.607 | 55.09884 | 23.64459 |  | 88.60275 | 20.15889768 | 28.31803 | 60.6694 | 12.23028 | 9.87639672 | 5.586757 | 88.58333 | 12.71702 | 1.48922 | 88.59575 | 6.101589 | 10.21139 | 85.61776 | 5.224044 | 1.092709 | 0.9098464
102.0281 | 35.70983 | 24.23091 | 41.07091 | 41.32727 | 14.7579 | 15.66444 | 4.872613 | 88.885 | 55.17084 | 23.69506 |  | 88.88092 | 20.22218616 | 28.21444 | 60.81328 | 12.29778 | 9.9396852 | 5.654251 | 88.86142 | 12.75694 | 1.471417 | 88.87383 | 6.120741 | 10.17399 | 85.67044 | 5.243666 | 1.11186 | 0.9294684
102.3096 | 35.80835 | 24.27142 | 41.11142 | 41.2694 | 14.77789 | 15.76296 | 4.892606 | 89.16317 | 55.24288811 | 23.39247 |  | 89.15892 | 20.28543672 | 28.44243 | 60.49662 | 12.272 | 10.00293576 | 5.628479 | 89.1395 | 12.79686662 | 1.364638 | 89.152 | 6.13989824 | 10.10854 | 85.76262 | 5.265737 | 1.131017575 | 0.9515399
102.5911 | 35.90687 | 24.35246 | 41.19246 | 41.15362 | 14.77698 | 15.86148 | 4.891693 | 89.44125 | 55.31491 | 23.65469 |  | 89.43708 | 20.3487252 | 28.54617 | 60.35255 | 12.28097 | 10.06622424 | 5.637449 | 89.41758 | 12.83679 | 1.667348 | 89.43008 | 6.15905 | 10.30495 | 85.48599 | 5.265125 | 1.150169 | 0.9509275
102.8725 | 36.00539 | 24.34233 | 41.18233 | 41.1681 | 14.82273 | 15.96 | 4.937449 | 89.71942 | 55.38695686 | 23.71525 |  | 89.71533 | 20.41203264 | 28.58768 | 60.29489 | 12.30741 | 10.12953168 | 5.663889 | 89.69567 | 12.87671 | 1.711908 | 89.70825 | 6.178207 | 10.3611 | 85.4069 | 5.276615 | 1.169327 | 0.9624178
103.154 | 36.10391 | 24.3626 | 41.2026 | 41.13915 | 14.85284 | 16.05852 | 4.967555 | 89.99742 | 55.45895886 | 23.77584 |  | 89.99333 | 20.4752832 | 28.44243 | 60.49662 | 12.38685 | 10.19278224 | 5.74333 | 89.97383 | 12.91664 | 1.934877 | 89.98625 | 6.197353 | 10.25816 | 85.55188 | 5.301952 | 1.188472 | 0.9877548
103.4355 | 36.20243 | 24.4741 | 41.3141 | 40.97986 | 14.8357 | 16.15704 | 4.950418 | 90.2755 | 55.53098 | 23.67487 |  | 90.27142 | 20.53855272 | 28.56692 | 60.32372 | 12.38962 | 10.25605176 | 5.746095 | 90.25183 | 12.95655 | 1.961653 | 90.26442 | 6.21651 | 10.2301 | 85.59141 | 5.320799 | 1.20763 | 1.006601
103.717 | 36.30094 | 24.42341 | 41.26341 | 41.05228 | 14.90236 | 16.25556 | 5.017079 | 90.55383 | 55.60307 | 23.73545 |  | 90.54958 | 20.6018412 | 28.50467 | 60.41019 | 12.44561 | 10.31934024 | 5.802086 | 90.53008 | 12.9965 | 1.952727 | 90.54267 | 6.235673 | 10.68903 | 84.94503 | 5.296894 | 1.226793 | 0.9826971
103.9985 | 36.39946 | 24.56538 | 41.40538 | 40.84946 | 14.86898 | 16.35407 | 4.983698 | 90.83175 | 55.67505 | 23.77584 |  | 90.82775 | 20.66512968 | 28.60843 | 60.26606 | 12.45406 | 10.38262872 | 5.810535 | 90.80808 | 13.03641 | 2.408505 | 90.82067 | 6.254819 | 10.08985 | 85.78894 | 5.365943 | 1.245939 | 1.051746
104.2799 | 36.49798 | 24.58567 | 41.42567 | 40.82047 | 14.89865 | 16.45259 | 5.013363 | 91.10983 | 55.74707 | 23.93751 |  | 91.10575 | 20.72838024 | 29.06575 | 59.63091 | 12.36052 | 10.44587928 | 5.716997 | 91.08625 | 13.07634205 | 2.184937 | 91.09883 | 6.273977 | 10.28623 | 85.51235 | 5.365025 | 1.265096 | 1.050828
104.5614 | 36.5965 | 24.5248 | 41.3648 | 40.90742 | 14.97068 | 16.55111 | 5.0854 | 91.388 | 55.81912 | 23.67487 |  | 91.38392 | 20.79166872 | 28.67073 | 60.17955 | 12.51233 | 10.50916776 | 5.868808 | 91.36433 | 13.11626 | 2.292215 | 91.37692 | 6.293128 | 10.39855 | 85.35416 | 5.371447 | 1.284248 | 1.057249
104.8429 | 36.69502 | 24.44368 | 41.28368 | 41.02331 | 15.05351 | 16.64963 | 5.168227 | 91.66617 | 55.89116511 | 23.79604 |  | 91.662 | 20.85493824 | 28.67073 | 60.17955 | 12.55041 | 10.57243728 | 5.906883 | 91.64258 | 13.15621 | 2.310101 | 91.655 | 6.31227985 | 10.15529 | 85.69678 | 5.409421 | 1.303399185 | 1.095223
105.1244 | 36.79354 | 24.78871 | 41.62871 | 40.53042 | 14.91257 | 16.74815 | 5.027288 | 91.94433 | 55.96321 | 23.99817 |  | 91.94017 | 20.91822672 | 28.67073 | 60.17955 | 12.58849 | 10.63572576 | 5.94497 | 91.92058 | 13.19612 | 2.354823 | 91.93308 | 6.331431 | 10.16464 | 85.68361 | 5.424999 | 1.322551 | 1.110802
105.4059 | 36.89205 | 24.66686 | 41.50686 | 40.70449 | 15.01672 | 16.84667 | 5.131437 | 92.22242 | 56.03523386 | 23.99817 |  | 92.22375 | 20.9827476 | 28.67073 | 60.17955 | 12.62732 | 10.70024664 | 5.983798 | 92.19875 | 13.23605255 | 2.444303 | 92.21125 | 6.350589 | 9.931033 | 86.01263 | 5.462308 | 1.341708 | 1.148111
105.6874 | 36.99057 | 24.62626 | 41.46626 | 40.76249 | 15.07828 | 16.94519 | 5.192993 | 92.5005 | 56.10726 | 23.79604 |  | 92.50192 | 21.04603608 | 28.58768 | 60.29489 | 12.68969 | 10.76353512 | 6.046161 | 92.47692 | 13.27599 | 2.292215 | 92.48925 | 6.369735 | 10.19269 | 85.6441 | 5.455302 | 1.360854 | 1.141105
105.9688 | 37.08909 | 24.57552 | 41.41552 | 40.83497 | 15.14532 | 17.0437 | 5.260033 | 92.7785 | 56.17926 | 23.75564 |  | 92.78 | 21.1093056 | 28.73304 | 60.093 | 12.68522 | 10.82680464 | 6.041691 | 92.75492 | 13.3159 | 2.202812 | 92.7675 | 6.388897725 | 10.17399 | 85.67044 | 5.473397 | 1.38001706 | 1.1592
106.2503 | 37.18761 | 24.74808 | 41.58808 | 40.58845 | 15.09388 | 17.14222 | 5.208591 | 93.05667 | 56.25130461 | 23.87687 |  | 93.05817 | 21.17259408 | 28.73304 | 60.093 | 12.72325 | 10.89009312 | 6.079723 | 93.03308 | 13.35583 | 2.247508 | 93.0455 | 6.408043585 | 10.30495 | 85.48599 | 5.47798 | 1.39916292 | 1.163782
106.5318 | 37.28613 | 24.84967 | 41.68967 | 40.44333 | 15.07975 | 17.24074 | 5.194468 | 93.33492 | 56.32337136 | 23.78594 |  | 93.33625 | 21.2358636 | 28.92011 | 59.83318 | 12.70609 | 10.95336264 | 6.062568 | 93.31117 | 13.39575 | 2.327988 | 93.32358 | 6.427195 | 10.07116 | 85.81527 | 5.515515 | 1.418315 | 1.201318
106.8133 | 37.38465 | 24.76839 | 41.60839 | 40.55944 | 15.163 | 17.33926 | 5.277717 | 93.61292 | 56.39537336 | 23.99817 |  | 93.61433 | 21.29913312 | 28.81616 | 59.97756 | 12.7747 | 11.01663216 | 6.131176 | 93.58925 | 13.43567273 | 2.220689 | 93.60183 | 6.446358 | 10.18334 | 85.65727 | 5.521775 | 1.437478 | 1.207577
107.0948 | 37.48317 | 24.67701 | 41.51701 | 40.68999 | 15.2519 | 17.43778 | 5.36661 | 93.891 | 56.4674 | 23.67487 |  | 93.89242 | 21.36240264 | 28.73304 | 60.093 | 12.83731 | 11.07990168 | 6.193784 | 93.86733 | 13.47559 | 2.149193 | 93.87992 | 6.46551 | 10.27687 | 85.52553 | 5.529661 | 1.456629 | 1.215464
107.3762 | 37.58168 | 24.59582 | 41.43582 | 40.80598 | 15.33557 | 17.5363 | 5.450288 | 94.16917 | 56.53944211 | 23.97795 |  | 94.17058 | 21.42569112 | 28.89931 | 59.86207 | 12.82586 | 11.14319016 | 6.182336 | 94.1455 | 13.51552798 | 2.077725 | 94.158 | 6.48466146 | 10.2301 | 85.59141 | 5.550313 | 1.475780795 | 1.236116
107.6577 | 37.6802 | 24.99198 | 41.83198 | 40.24003 | 15.16252 | 17.63481 | 5.277238 | 94.44725 | 56.61147 | 23.99817 |  | 94.44867 | 21.48896064 | 29.06574 | 59.63091 | 12.81406 | 11.20645968 | 6.170538 | 94.42358 | 13.55545 | 2.274331 | 94.43608 | 6.503813 | 10.24881 | 85.56506 | 5.564991 | 1.494932 | 1.250794
107.9392 | 37.77872 | 24.74808 | 41.58808 | 40.58845 | 15.3338 | 17.73333 | 5.448514 | 94.72533 | 56.68349 | 23.87687 |  | 94.72683 | 21.55224912 | 28.71226 | 60.12185 | 12.95761 | 11.26974816 | 6.314087 | 94.70175 | 13.59538323 | 1.899183 | 94.71417 | 6.522965 | 10.24881 | 85.56506 | 5.581379 | 1.514084 | 1.267181
108.2207 | 37.87724 | 25.01232 | 41.85232 | 40.21097 | 15.23081 | 17.83185 | 5.34552 | 95.0035 | 56.75553 | 23.97795 |  | 95.005 | 21.6155376 | 29.10738 | 59.57309 | 12.87704 | 11.33303664 | 6.233518 | 94.97983 | 13.6353 | 1.970578 | 94.99233 | 6.542122 | 10.24881 | 85.56506 | 5.597771 | 1.533241 | 1.283573
108.5022 | 37.97576 | 25.03266 | 41.87266 | 40.18191 | 15.25938 | 17.93037 | 5.374099 | 95.28158 | 56.82756 | 24.07909 |  | 95.28308 | 21.67880712 | 29.19067 | 59.4574 | 12.88966 | 11.39630616 | 6.24613 | 95.258 | 13.67523848 | 1.667348 | 95.2705 | 6.561279335 | 10.27687 | 85.52553 | 5.611569 | 1.55239867 | 1.297371
108.7836 | 38.07428 | 24.95131 | 41.79131 | 40.29813 | 15.34322 | 18.02889 | 5.457937 | 95.55975 | 56.8996 | 24.05886 |  | 95.56117 | 21.74207664 | 29.16984 | 59.48633 | 12.93356 | 11.45957568 | 6.290038 | 95.53608 | 13.71516 | 1.952727 | 95.5485 | 6.580425195 | 10.23945 | 85.57823 | 5.631412 | 1.57154453 | 1.317214
109.0651 | 38.1728 | 25.05301 | 41.89301 | 40.15284 | 15.32746 | 18.12741 | 5.442178 | 95.83783 | 56.97163 | 24.0184 |  | 95.83933 | 21.80536512 | 29.08656 | 59.602 | 12.99643 | 11.52286416 | 6.352909 | 95.81417 | 13.75508 | 1.604983 | 95.82667 | 6.599583 | 10.25816 | 85.55188 | 5.646067 | 1.590702 | 1.33187
109.3466 | 38.27131 | 25.03267 | 41.87267 | 40.18191 | 15.37814 | 18.22593 | 5.492858 | 96.11592 | 57.04365036 | 24.11956 |  | 96.1175 | 21.8686536 | 29.02412 | 59.68872 | 13.05312 | 11.58615264 | 6.409595 | 96.09233 | 13.79502 | 1.917029 | 96.10467 | 6.618728 | 10.26752 | 85.53871 | 5.661575 | 1.609848 | 1.347377
109.6281 | 38.36983 | 25.19549 | 42.03549 | 39.9493 | 15.32848 | 18.32444 | 5.443195 | 96.394 | 57.11567 | 24.05886 |  | 96.3955 | 21.93190416 | 31.10684 | 56.79605 | 12.45646 | 11.6494032 | 5.81293 | 96.37042 | 13.83494 | 1.845656 | 96.38283 | 6.637886 | 10.32366 | 85.45963 | 5.672713 | 1.629005 | 1.358515
109.9096 | 38.46835 | 25.25659 | 42.09659 | 39.86202 | 15.33426 | 18.42296 | 5.448976 | 96.67217 | 57.18771911 | 24.11956 |  | 96.67367 | 21.99519264 | 29.2115 | 59.42847 | 13.07141 | 11.71269168 | 6.427882 | 96.64858 | 13.87487 | 1.827817 | 96.66092 | 6.657037 | 10.34238 | 85.43327 | 5.687325 | 1.648157 | 1.373127
110.1911 | 38.56687 | 25.19549 | 42.03549 | 39.9493 | 15.4072 | 18.52148 | 5.52191 | 96.95025 | 57.25974 | 24.20054 |  | 96.95167 | 22.0584432 | 29.06574 | 59.63091 | 13.15365 | 11.77594224 | 6.510126 | 96.92667 | 13.91479 | 1.988432 | 96.93917 | 6.6762 | 10.54841 | 85.14308 | 5.684323 | 1.66732 | 1.370125
110.4725 | 38.66539 | 25.23622 | 42.07622 | 39.89112 | 15.42405 | 18.62 | 5.53877 | 97.22833 | 57.33177 | 24.24104 |  | 97.22983 | 22.12173168 | 29.06574 | 59.63091 | 13.19139 | 11.83923072 | 6.547865 | 97.20475 | 13.95471391 | 1.934877 | 97.21717 | 6.695346 | 10.17399 | 85.67044 | 5.735933 | 1.686466 | 1.421735
110.754 | 38.76391 | 25.11406 | 41.95406 | 40.06563 | 15.531 | 18.71852 | 5.645719 | 97.5065 | 57.40381 | 24.30181 |  | 97.50792 | 22.1850012 | 29.98393 | 58.35565 | 12.9462 | 11.90250024 | 6.302676 | 97.48283 | 13.99464 | 1.774311 | 97.49533 | 6.714504 | 10.41727 | 85.32778 | 5.729337 | 1.705623 | 1.41514
111.0355 | 38.86243 | 25.16495 | 42.00495 | 39.99293 | 15.54222 | 18.81704 | 5.656938 | 97.78458 | 57.47584 | 24.18029 |  | 97.786 | 22.24827072 | 29.35738 | 59.22586 | 13.17673 | 11.96576976 | 6.533206 | 97.761 | 14.03456916 | 1.863497 | 97.77342 | 6.733655 | 10.2301 | 85.59141 | 5.76343 | 1.724775 | 1.449233
111.317 | 38.96094 | 24.81919 | 41.65919 | 40.48688 | 15.77407 | 18.91556 | 5.888785 | 98.06275 | 57.54788 | 24.07909 |  | 98.06408 | 22.31154024 | 29.31569 | 59.28377 | 13.22712 | 12.02903928 | 6.583597 | 98.03908 | 14.07449 | 1.934877 | 98.0515 | 6.752806805 | 10.11789 | 85.74945 | 5.790495 | 1.74392614 | 1.476297
111.5985 | 39.05946 | 23.77584 | 40.61584 | 41.97737 | 16.39614 | 19.01407 | 6.51085 | 98.34083 | 57.6199 | 24.10945 |  | 98.34233 | 22.37484768 | 29.39908 | 59.16794 | 13.23874 | 12.09234672 | 6.595213 | 98.31717 | 14.11441 | 1.917029 | 98.32958 | 6.771958 | 10.32366 | 85.45963 | 5.787291 | 1.763078 | 1.473093
111.8799 | 39.15798 | 24.20054 | 41.04054 | 41.37066 | 16.19992 | 19.11259 | 6.31463 | 98.61892 | 57.69192736 | 24.26129 |  | 98.62042 | 22.4381172 | 29.27401 | 59.34166 | 13.31515 | 12.15561624 | 6.671626 | 98.59525 | 14.15433409 | 2.193875 | 98.60767 | 6.79111 | 10.17399 | 85.67044 | 5.817974 | 1.782229 | 1.503777
112.1614 | 39.2565 | 24.0184 | 40.8584 | 41.63086 | 16.34282 | 19.21111 | 6.457532 | 98.897 | 57.76395 | 23.97795 |  | 98.89842 | 22.50136776 | 29.30527 | 59.29824 | 13.34292 | 12.2188668 | 6.699391 | 98.87333 | 14.19426 | 2.006287 | 98.88592 | 6.810273 | 10.13659 | 85.72312 | 5.837978 | 1.801392 | 1.523781
112.4429 | 39.35502 | 23.96784 | 40.80784 | 41.70309 | 16.41226 | 19.30963 | 6.526972 | 99.17517 | 57.83599611 | 24.24104 |  | 99.17667 | 22.5646752 | 29.62861 | 58.84915 | 13.27912 | 12.28217424 | 6.635594 | 99.1515 | 14.23418934 | 2.167064 | 99.16408 | 6.82943 | 10.0992 | 85.77578 | 5.857997 | 1.82055 | 1.5438
112.7244 | 39.45354 | 23.88697 | 40.72697 | 41.81861 | 16.49892 | 19.40815 | 6.613636 | 99.45325 | 57.90802 | 24.20054 |  | 99.45475 | 22.62794472 | 29.38865 | 59.18243 | 13.39177 | 12.34544376 | 6.748242 | 99.42958 | 14.27411 | 2.149193 | 99.44208 | 6.848576 | 10.32366 | 85.45963 | 5.852768 | 1.839696 | 1.538571
113.0059 | 39.55205 | 23.74554 | 40.58554 | 42.02065 | 16.62003 | 19.50667 | 6.734746 | 99.73133 | 57.98004 | 24.0184 |  | 99.73283 | 22.69121424 | 29.55555 | 58.95063 | 13.37661 | 12.40871328 | 6.733089 | 99.70767 | 14.31403 | 2.131323 | 99.72017 | 6.867728 | 10.92364 | 84.6146 | 5.8111 | 1.858847 | 1.496903
113.2874 | 39.65057 | 24.25117 | 41.09117 | 41.29834 | 16.37503 | 19.60519 | 6.489742 | 100.0094 | 58.05206686 | 24.30181 |  | 100.011 | 22.75450272 | 29.52424 | 58.99411 | 13.42382 | 12.47200176 | 6.780291 | 99.98592 | 14.35398 | 2.533827 | 99.99833 | 6.886885 | 10.84853 | 84.72038 | 5.834596 | 1.878005 | 1.520398
113.5688 | 39.74909 | 23.93751 | 40.77751 | 41.74642 | 16.59382 | 19.7037 | 6.708536 | 100.2877 | 58.12413361 | 23.89708 |  | 100.289 | 22.81775328 | 29.58686 | 58.90714 | 13.44129 | 12.53525232 | 6.797762 | 100.2639 | 14.39389 | 2.533827 | 100.2765 | 6.906042555 | 10.436 | 85.30141 | 5.890951 | 1.89716189 | 1.576754
113.8503 | 39.84761 | 24.00829 | 40.84829 | 41.64531 | 16.59466 | 19.80222 | 6.709374 | 100.5657 | 58.19613561 | 24.27142 |  | 100.5671 | 22.8810228 | 29.64949 | 58.82015 | 13.45865 | 12.59852184 | 6.815126 | 100.542 | 14.43380952 | 2.542782 | 100.5545 | 6.925188415 | 10.44537 | 85.28822 | 5.90637 | 1.91630775 | 1.592172
114.1318 | 39.94613 | 23.99817 | 40.83817 | 41.65975 | 16.64146 | 19.90074 | 6.756173 | 100.84375 | 58.26816 | 24.18029 |  | 100.84525 | 22.94431128 | 29.7226 | 58.71861 | 13.47258 | 12.66181032 | 6.829056 | 100.8202 | 14.47374 | 2.721976 | 100.8327 | 6.944346 | 10.45473 | 85.27503 | 5.921793 | 1.935465 | 1.607595
114.4133 | 40.04465 | 23.95773 | 40.79773 | 41.71753 | 16.70564 | 19.99926 | 6.820353 | 101.122 | 58.34023 | 24.0184 |  | 101.1233 | 23.0075808 | 29.83754 | 58.55897 | 13.473 | 12.72507984 | 6.829478 | 101.0983 | 14.51368 | 2.721976 | 101.1107 | 6.963492 | 10.33302 | 85.44645 | 5.950056 | 1.954611 | 1.635859
114.6948 | 40.14317 | 24.17017 | 41.01017 | 41.41405 | 16.62491 | 20.09778 | 6.739624 | 101.4001 | 58.41225 | 24.07909 |  | 101.4015 | 23.07086928 | 29.90027 | 58.47185 | 13.48997 | 12.78836832 | 6.84644 | 101.3765 | 14.55361034 | 2.784738 | 101.3888 | 6.982649 | 10.34238 | 85.43327 | 5.965505 | 1.973768 | 1.651308
114.9762 | 40.24168 | 24.26129 | 41.10129 | 41.28387 | 16.61332 | 20.1963 | 6.728039 | 101.6782 | 58.48427311 | 23.87687 |  | 101.6796 | 23.1341388 | 29.94209 | 58.41376 | 13.51352 | 12.85163784 | 6.869995 | 101.6545 | 14.59352002 | 2.93725 | 101.667 | 7.00180629 | 10.34238 | 85.43327 | 5.981872 | 1.992925625 | 1.667674
115.2577 | 40.3402 | 24.16005 | 41.00005 | 41.42851 | 16.71234 | 20.29481 | 6.827058 | 101.9562 | 58.55627511 | 24.07909 |  | 101.95775 | 23.19742728 | 29.67038 | 58.79114 | 13.63803 | 12.91492632 | 6.994507 | 101.9327 | 14.63345 | 2.874435 | 101.9451 | 7.020958 | 10.34238 | 85.43327 | 5.998234 | 2.012077 | 1.684036
115.5392 | 40.43872 | 24.34233 | 41.18233 | 41.1681 | 16.64785 | 20.39333 | 6.762568 | 102.2345 | 58.62836 | 24.04874 |  | 102.2358 | 23.2606968 | 29.79573 | 58.61704 | 13.63473 | 12.97819584 | 6.991206 | 102.2108 | 14.67339 | 2.704049 | 102.2233 | 7.040121 | 10.3611 | 85.4069 | 6.012749 | 2.03124 | 1.698552
115.8207 | 40.53724 | 24.18029 | 41.02029 | 41.39958 | 16.78225 | 20.49185 | 6.896964 | 102.5125 | 58.70037 | 23.94762 |  | 102.5139 | 23.32396632 | 29.8689 | 58.51542 | 13.64812 | 13.04146536 | 7.004591 | 102.4888 | 14.7133 | 2.650277 | 102.5013 | 7.059267 | 10.56716 | 85.11668 | 6.008614 | 2.050386 | 1.694416
116.1022 | 40.63576 | 24.14993 | 40.98993 | 41.44296 | 16.84066 | 20.59037 | 6.955378 | 102.7906 | 58.77239 | 24.05886 |  | 102.792 | 23.38723584 | 29.82709 | 58.57349 | 13.69872 | 13.10473488 | 7.055195 | 102.767 | 14.75323052 | 2.77577 | 102.7793 | 7.078413 | 10.32366 | 85.45963 | 6.049185 | 2.069532 | 1.734988
116.3836 | 40.73428 | 24.27142 | 41.11142 | 41.2694 | 16.81079 | 20.68889 | 6.925506 | 103.06875 | 58.84443 | 24.1398 |  | 103.0701 | 23.45050536 | 30.00486 | 58.32659 | 13.67788 | 13.1680044 | 7.034354 | 103.045 | 14.7931402 | 2.659238 | 103.0575 | 7.097570025 | 10.53904 | 85.15628 | 6.044026 | 2.08868936 | 1.729829
116.6651 | 40.8328 | 24.3626 | 41.2026 | 41.13915 | 16.79826 | 20.78741 | 6.912979 | 103.34675 | 58.91644 | 23.95773 |  | 103.3482 | 23.51377488 | 29.94209 | 58.41376 | 13.73528 | 13.23127392 | 7.091755 | 103.3232 | 14.83307 | 2.471155 | 103.335625 | 7.116724 | 10.71726 | 84.90527 | 6.042474 | 2.107844 | 1.728277 | added
116.9466 | 40.93131 | 24.49438 | 41.33438 | 40.95089 | 16.76174 | 20.88593 | 6.876451 | 103.6248 | 58.98846 | 23.87687 |  | 103.6263 | 23.57706336 | 29.87935 | 58.5009 | 13.79279 | 13.2945624 | 7.149269 | 103.60125 | 14.87299545 | 2.551738 | 103.61375 | 7.135879 | 10.89547 | 84.65427 | 6.040826 | 2.126998 | 1.726629
117.2281 | 41.02983 | 24.40313 | 41.24313 | 41.08124 | 16.85556 | 20.98444 | 6.970278 | 103.903 | 59.0605 | 23.93751 |  | 103.9044 | 23.64033288 | 29.87935 | 58.5009 | 13.82981 | 13.35783192 | 7.186282 | 103.8794 | 14.91293 | 2.489059 | 103.8918 | 7.155031 | 10.73593 | 84.87898 | 6.073117 | 2.14615 | 1.758919
117.5096 | 41.12835 | 24.27142 | 41.11142 | 41.2694 | 16.97342 | 21.08296 | 7.088138 | 104.1812 | 59.13255011 | 23.88697 |  | 104.1826 | 23.70362136 | 29.92118 | 58.44281 | 13.85306 | 13.4211204 | 7.209537 | 104.1575 | 14.9528507 | 2.506965 | 104.17 | 7.1741879 | 10.54841 | 85.14308 | 6.108325 | 2.165307235 | 1.794127
117.7911 | 41.22687 | 24.38286 | 41.22286 | 41.11019 | 16.94845 | 21.18148 | 7.063161 | 104.4593 | 59.2046 | 23.85666 |  | 104.4607 | 23.76689088 | 29.76439 | 58.66057 | 13.94179 | 13.48438992 | 7.29827 | 104.4356 | 14.99277 | 2.614438 | 104.4482 | 7.193345 | 10.32366 | 85.45963 | 6.147406 | 2.184465 | 1.833209
118.0725 | 41.32539 | 24.62626 | 41.46626 | 40.76249 | 16.84526 | 21.28 | 6.959971 | 104.7374 | 59.27661886 | 24.14993 |  | 104.7388 | 23.83017936 | 29.92118 | 58.44281 | 13.92703 | 13.5476784 | 7.283501 | 104.7138 | 15.03272 | 2.632356 | 104.7262 | 7.212491 | 10.47346 | 85.24864 | 6.148551 | 2.20361 | 1.834353
118.354 | 41.42391 | 24.48424 | 41.32424 | 40.96537 | 16.96946 | 21.37852 | 7.084173 | 105.0155 | 59.34864 | 23.93751 |  | 105.0169 | 23.89344888 | 30.06764 | 58.23938 | 13.9154 | 13.61094792 | 7.271873 | 104.9918 | 15.07263 | 2.578606 | 105.00425 | 7.231643 | 10.47346 | 85.24864 | 6.164877 | 2.222762 | 1.85068
118.6355 | 41.52243 | 24.23091 | 41.07091 | 41.32727 | 17.16008 | 21.47704 | 7.274799 | 105.2936 | 59.42067 | 24.21066 |  | 105.295 | 23.9567184 | 30.02578 | 58.29752 | 13.96617 | 13.67421744 | 7.322648 | 105.27 | 15.1125612 | 2.453253 | 105.2824 | 7.2508 | 10.436 | 85.30141 | 6.185034 | 2.241919 | 1.870837
118.917 | 41.62094 | 24.40313 | 41.24313 | 41.08124 | 17.0984 | 21.57556 | 7.213113 | 105.5717 | 59.49268961 | 24.03863 |  | 105.5732 | 24.02000688 | 30.24566 | 57.99214 | 13.92972 | 13.73750592 | 7.286192 | 105.5481 | 15.15248 | 2.77577 | 105.5607 | 7.269963 | 10.67027 | 84.97145 | 6.177393 | 2.261082 | 1.863195
119.1985 | 41.71946 | 24.46396 | 41.30396 | 40.99435 | 17.10262 | 21.67407 | 7.217335 | 105.8499 | 59.56475636 | 24.05886 |  | 105.8512 | 24.08325744 | 30.58123 | 57.52607 | 13.85415 | 13.80075648 | 7.210627 | 105.8262 | 15.1924 | 2.686123 | 105.8386 | 7.289103 | 10.64214 | 85.01106 | 6.196544 | 2.280223 | 1.882347
119.4799 | 41.81798 | 24.28155 | 41.12155 | 41.25493 | 17.25198 | 21.77259 | 7.366694 | 106.128 | 59.63678 | 24.1398 |  | 106.1293 | 24.14654592 | 30.4658 | 57.68638 | 13.92927 | 13.86404496 | 7.285744 | 106.1043 | 15.23234 | 2.829581 | 106.1167 | 7.308255 | 10.56716 | 85.11668 | 6.220544 | 2.299374 | 1.906347
119.7614 | 41.9165 | 24.62626 | 41.46626 | 40.76249 | 17.08621 | 21.87111 | 7.200923 | 106.4061 | 59.7088 | 24.0184 |  | 106.4074 | 24.20981544 | 30.56024 | 57.55522 | 13.93401 | 13.92731448 | 7.290489 | 106.3824 | 15.27226 | 2.99111 | 106.3948 | 7.327412 | 10.62339 | 85.03747 | 6.231046 | 2.318532 | 1.916849
120.0429 | 42.01502 | 24.66686 | 41.50686 | 40.70449 | 17.102 | 21.96963 | 7.216713 | 106.6841 | 59.78081 | 23.89708 |  | 106.6857 | 24.27312288 | 30.60222 | 57.49691 | 13.9563 | 13.99062192 | 7.312771 | 106.6605 | 15.31218138 | 3.116846 | 106.6729 | 7.346564 | 10.54841 | 85.14308 | 6.255091 | 2.337683 | 1.940893
120.3244 | 42.11354 | 24.44368 | 41.28368 | 41.02331 | 17.27637 | 22.06815 | 7.391082 | 106.96225 | 59.85285 | 24.22079 |  | 106.9637 | 24.33637344 | 30.48679 | 57.65724 | 14.03168 | 14.05387248 | 7.388157 | 106.9387 | 15.35211 | 3.009067 | 106.9511 | 7.365721 | 10.5859 | 85.09028 | 6.267513 | 2.35684 | 1.953315
120.6059 | 42.21205 | 24.54509 | 41.38509 | 40.87844 | 17.25563 | 22.16667 | 7.370346 | 107.2404 | 59.92489586 | 24.09933 |  | 107.24175 | 24.39964296 | 30.54974 | 57.5698 | 14.04683 | 14.117142 | 7.403301 | 107.2168 | 15.39205 | 2.955202 | 107.2292 | 7.384873 | 10.48283 | 85.23545 | 6.294529 | 2.375992 | 1.980332
120.8874 | 42.31057 | 24.84967 | 41.68967 | 40.44333 | 17.11181 | 22.26519 | 7.226521 | 107.5185 | 59.99692 | 24.24104 |  | 107.5198 | 24.46291248 | 30.69673 | 57.36565 | 14.03331 | 14.18041152 | 7.389785 | 107.4948 | 15.43196 | 2.721976 | 107.5073 | 7.40403 | 10.57653 | 85.10348 | 6.301087 | 2.395149 | 1.98689
121.1688 | 42.40909 | 24.78871 | 41.62871 | 40.53042 | 17.18858 | 22.3637 | 7.303296 | 107.7966 | 60.06894 | 24.24104 |  | 107.7981 | 24.52621992 | 30.67572 | 57.39483 | 14.07678 | 14.24371896 | 7.433257 | 107.773 | 15.47189188 | 2.623397 | 107.7854 | 7.423182 | 10.62339 | 85.03747 | 6.312486 | 2.414301 | 1.998289
121.4503 | 42.50761 | 24.92081 | 41.76081 | 40.3417 | 17.14829 | 22.46222 | 7.263008 | 108.0748 | 60.14101 | 24.32207 |  | 108.0762 | 24.58948944 | 30.48679 | 57.65724 | 14.17762 | 14.30698848 | 7.534097 | 108.0511 | 15.51181 | 2.973155 | 108.0635 | 7.442333245 | 10.79222 | 84.79969 | 6.311076 | 2.43345258 | 1.996878
121.7318 | 42.60613 | 24.64656 | 41.48656 | 40.73349 | 17.35496 | 22.56074 | 7.469678 | 108.3528 | 60.21301 | 24.20054 |  | 108.35425 | 24.65275896 | 30.73875 | 57.30729 | 14.12783 | 14.370258 | 7.484304 | 108.32925 | 15.55174713 | 2.829581 | 108.3416 | 7.461485 | 10.73593 | 84.87898 | 6.333232 | 2.452604 | 2.019035
122.0133 | 42.70465 | 24.96148 | 41.80148 | 40.28361 | 17.20297 | 22.65926 | 7.317687 | 108.6309 | 60.28503536 | 24.1398 |  | 108.6324 | 24.71604744 | 30.50777 | 57.6281 | 14.24339 | 14.43354648 | 7.599863 | 108.6073 | 15.59167 | 2.489059 | 108.61975 | 7.480642 | 10.5859 | 85.09028 | 6.3653 | 2.471762 | 2.051102
122.2948 | 42.80317 | 24.82934 | 41.66934 | 40.47236 | 17.32345 | 22.75778 | 7.438168 | 108.909 | 60.35706 | 24.20054 |  | 108.9106 | 24.77933592 | 30.38191 | 57.80291 | 14.32318 | 14.49683496 | 7.679652 | 108.8854 | 15.63159 | 2.757837 | 108.8978 | 7.499794 | 10.5859 | 85.09028 | 6.381596 | 2.490913 | 2.067398
122.5762 | 42.90168 | 24.85983 | 41.69983 | 40.42882 | 17.34464 | 22.8563 | 7.459358 | 109.1872 | 60.42910411 | 24.34233 |  | 109.1886 | 24.84258648 | 30.57073 | 57.54065 | 14.29459 | 14.56008552 | 7.65106 | 109.1635 | 15.67151206 | 2.578606 | 109.1761 | 7.518957 | 10.69841 | 84.93182 | 6.385987 | 2.510076 | 2.07179
122.8577 | 43.0002 | 24.64656 | 41.48656 | 40.73349 | 17.51548 | 22.95481 | 7.630198 | 109.4652 | 60.50110611 | 24.24104 |  | 109.4667 | 24.905856 | 30.59173 | 57.51149 | 14.32373 | 14.62335504 | 7.680204 | 109.4416 | 15.71143 | 2.524872 | 109.4541 | 7.538103 | 10.57653 | 85.10348 | 6.415188 | 2.529222 | 2.10099
123.1392 | 43.09872 | 24.82934 | 41.66934 | 40.47236 | 17.44307 | 23.05333 | 7.557787 | 109.7433 | 60.57315 | 24.28155 |  | 109.7448 | 24.96914448 | 30.4658 | 57.68638 | 14.4038 | 14.68664352 | 7.760271 | 109.71975 | 15.75136731 | 2.829581 | 109.73225 | 7.55726 | 10.71717 | 84.9054 | 6.416522 | 2.548379 | 2.102325
123.4207 | 43.19724 | 24.84967 | 41.68967 | 40.44333 | 17.4704 | 23.15185 | 7.585119 | 110.0215 | 60.6452 | 24.11956 |  | 110.0228 | 25.03239504 | 30.97003 | 56.98607 | 14.26498 | 14.74989408 | 7.621453 | 109.9978 | 15.79129 | 2.757837 | 110.0103 | 7.576412 | 10.71717 | 84.9054 | 6.432783 | 2.567531 | 2.118585
123.7022 | 43.29576 | 24.73793 | 41.57793 | 40.60296 | 17.57936 | 23.25037 | 7.694075 | 110.2997 | 60.71724161 | 24.25117 |  | 110.3011 | 25.09570248 | 30.77027 | 57.26351 | 14.37068 | 14.81320152 | 7.727156 | 110.2759 | 15.83121 | 2.793705 | 110.2885 | 7.595568995 | 10.88608 | 84.6675 | 6.430978 | 2.58668833 | 2.116781
123.9836 | 43.39428 | 24.79887 | 41.63887 | 40.5159 | 17.58158 | 23.34889 | 7.696298 | 110.57775 | 60.78927 | 24.30181 |  | 110.57925 | 25.15899096 | 30.69673 | 57.36565 | 14.43262 | 14.87649 | 7.789095 | 110.5541 | 15.87114 | 2.955202 | 110.5666 | 7.614721 | 10.88608 | 84.6675 | 6.447193 | 2.60584 | 2.132996
124.2651 | 43.4928 | 24.81919 | 41.65919 | 40.48688 | 17.60888 | 23.44741 | 7.72359 | 110.8558 | 60.86129 | 24.27142 |  | 110.8573 | 25.22226048 | 30.75976 | 57.27811 | 14.44683 | 14.93975952 | 7.803309 | 110.83225 | 15.91107781 | 2.982132 | 110.8447 | 7.633872 | 10.94242 | 84.58814 | 6.457351 | 2.624992 | 2.143153
124.5466 | 43.59131 | 24.74808 | 41.58808 | 40.58845 | 17.69304 | 23.54593 | 7.807755 | 111.1339 | 60.93331236 | 24.27142 |  | 111.1353 | 25.28551104 | 30.78078 | 57.24892 | 14.47568 | 15.00301008 | 7.832157 | 111.1103 | 15.951 | 3.062948 | 111.1228 | 7.65303 | 10.84853 | 84.72038 | 6.483676 | 2.644149 | 2.169478
124.8281 | 43.68983 | 25.03266 | 41.87266 | 40.18191 | 17.55541 | 23.64444 | 7.670123 | 111.4121 | 61.00536 | 24.24104 |  | 111.4135 | 25.34879952 | 30.71774 | 57.33647 | 14.53411 | 15.06629856 | 7.890583 | 111.3884 | 15.99092 | 3.107862 | 111.4009 | 7.672181 | 11.03636 | 84.45583 | 6.479604 | 2.6633 | 2.165407
125.1096 | 43.78835 | 24.76839 | 41.60839 | 40.55944 | 17.76031 | 23.74296 | 7.875023 | 111.6902 | 61.07738111 | 24.26129 |  | 111.6916 | 25.41206904 | 30.63372 | 57.45317 | 14.60004 | 15.12956808 | 7.956513 | 111.6666 | 16.03085 | 3.404579 | 111.679 | 7.69133273 | 10.87669 | 84.68072 | 6.513076 | 2.682452065 | 2.198878
125.3911 | 43.88687 | 25.00215 | 41.84215 | 40.2255 | 17.65371 | 23.84148 | 7.768426 | 111.96825 | 61.1494 | 24.28155 |  | 111.96975 | 25.47535752 | 30.65472 | 57.424 | 14.62897 | 15.19285656 | 7.985444 | 111.9446 | 16.07076 | 3.566636 | 111.9571 | 7.710484 | 11.03636 | 84.45583 | 6.511954 | 2.701604 | 2.197756
125.6725 | 43.98539 | 24.99198 | 41.83198 | 40.24003 | 17.69973 | 23.94 | 7.814447 | 112.2463 | 61.22143 | 24.12968 |  | 112.2478 | 25.53862704 | 30.61272 | 57.48233 | 14.6802 | 15.25612608 | 8.036673 | 112.2228 | 16.11071 | 3.81902 | 112.2352 | 7.729636 | 10.82976 | 84.74682 | 6.550621 | 2.720755 | 2.236423
125.954 | 44.08391 | 24.95131 | 41.79131 | 40.29813 | 17.76499 | 24.03852 | 7.879705 | 112.5245 | 61.29347 | 24.18029 |  | 112.5259 | 25.60189656 | 30.81231 | 57.20513 | 14.6456 | 15.3193956 | 8.002073 | 112.5051 | 16.15123 | 3.602669 | 112.5133 | 7.748793 | 10.82976 | 84.74682 | 6.566856 | 2.739913 | 2.252659
126.2355 | 44.18243 | 25.15477 | 41.99477 | 40.00747 | 17.67627 | 24.13704 | 7.790987 | 112.8026 | 61.3655 | 24.29168 |  | 112.8041 | 25.66518504 | 30.89641 | 57.08832 | 14.65182 | 15.38268408 | 8.008298 | 112.7832 | 16.19115 | 3.458582 | 112.7914 | 7.767945 | 10.88608 | 84.6675 | 6.576924 | 2.759064 | 2.262727
126.517 | 44.28094 | 25.09371 | 41.93371 | 40.09471 | 17.75431 | 24.23556 | 7.869029 | 113.08075 | 61.43754 | 24.3626 |  | 113.0823 | 25.72849248 | 31.15949 | 56.72293 | 14.59396 | 15.44599152 | 7.95043 | 113.0613 | 16.23109 | 3.656732 | 113.0695 | 7.787096465 | 10.71717 | 84.9054 | 6.611665 | 2.7782158 | 2.297468
126.7985 | 44.37946 | 25.15477 | 41.99477 | 40.00747 | 17.7551 | 24.33407 | 7.869816 | 113.3588 | 61.50957 | 24.1398 |  | 113.36025 | 25.79172408 | 31.07526 | 56.83992 | 14.65999 | 15.50922312 | 8.016469 | 113.3393 | 16.27099 | 3.557629 | 113.3477 | 7.806254 | 10.74531 | 84.86577 | 6.624837 | 2.797373 | 2.31064
127.0799 | 44.47798 | 25.00215 | 41.84215 | 40.2255 | 17.89149 | 24.43259 | 8.006204 | 113.6369 | 61.58158936 | 24.30181 |  | 113.6384 | 25.85501256 | 31.24376 | 56.60589 | 14.63546 | 15.5725116 | 7.991936 | 113.6175 | 16.3109283 | 3.494592 | 113.6258 | 7.825411 | 10.97999 | 84.53523 | 6.615229 | 2.81653 | 2.301032
127.3614 | 44.5765 | 25.01232 | 41.85232 | 40.21097 | 17.92464 | 24.53111 | 8.039357 | 113.915 | 61.65361 | 24.30181 |  | 113.9165 | 25.91828208 | 31.05421 | 56.86915 | 14.73951 | 15.63578112 | 8.095983 | 113.8956 | 16.35085 | 3.512601 | 113.9038 | 7.844557 | 11.03636 | 84.45583 | 6.625186 | 2.835676 | 2.310988
127.6429 | 44.67502 | 25.01232 | 41.85232 | 40.21097 | 17.96426 | 24.62963 | 8.078972 | 114.1932 | 61.72565811 | 24.32207 |  | 114.1947 | 25.98157056 | 31.32807 | 56.4888 | 14.67668 | 15.6990696 | 8.033152 | 114.17375 | 16.39078355 | 3.233681 | 114.1819 | 7.863709 | 11.01757 | 84.4823 | 6.643442 | 2.854828 | 2.329244
127.9244 | 44.77354 | 25.06318 | 41.90318 | 40.13831 | 17.97134 | 24.72815 | 8.086056 | 114.47125 | 61.79768 | 24.4741 |  | 114.47275 | 26.04484008 | 31.14896 | 56.73756 | 14.77721 | 15.76233912 | 8.133681 | 114.4518 | 16.43071 | 3.215702 | 114.4601 | 7.882866 | 11.09275 | 84.37641 | 6.651279 | 2.873985 | 2.337082
128.2059 | 44.87205 | 25.23622 | 42.07622 | 39.89112 | 17.89996 | 24.82667 | 8.014678 | 114.7494 | 61.86972686 | 24.22079 |  | 114.7508 | 26.1081096 | 31.28591 | 56.54735 | 14.76344 | 15.82560864 | 8.11992 | 114.73 | 16.4706388 | 3.197724 | 114.73825 | 7.902023 | 11.01757 | 84.4823 | 6.675811 | 2.893143 | 2.361614
128.4874 | 44.97057 | 25.14459 | 41.98459 | 40.02201 | 17.99813 | 24.92519 | 8.112844 | 115.0275 | 61.94175 | 24.40313 |  | 115.0288 | 26.17136016 | 31.26483 | 56.57662 | 14.80687 | 15.8888592 | 8.163347 | 115.0081 | 16.51056 | 3.053967 | 115.01625 | 7.921169 | 11.11155 | 84.34993 | 6.681501 | 2.912288 | 2.367303
128.7688 | 45.06909 | 25.26677 | 42.10677 | 39.84747 | 17.95889 | 25.0237 | 8.073607 | 115.3056 | 62.01377 | 24.19041 |  | 115.307 | 26.23464864 | 31.32807 | 56.4888 | 14.81964 | 15.95214768 | 8.176113 | 115.2862 | 16.55048 | 3.107862 | 115.2943 | 7.940321 | 10.92364 | 84.6146 | 6.71867 | 2.93144 | 2.404473
129.0503 | 45.16761 | 25.44001 | 42.28001 | 39.59999 | 17.88637 | 25.12222 | 8.001084 | 115.58375 | 62.08582 | 24.18029 |  | 115.5852 | 26.29793712 | 31.18055 | 56.69368 | 14.90927 | 16.01543616 | 8.265743 | 115.56425 | 16.59040373 | 3.134816 | 115.5725 | 7.959478075 | 10.79222 | 84.79969 | 6.749613 | 2.95059741 | 2.435416
129.3318 | 45.26613 | 25.17513 | 42.01513 | 39.97839 | 18.09667 | 25.22074 | 8.211384 | 115.8618 | 62.15784 | 24.25117 |  | 115.8633 | 26.3612256 | 31.37024 | 56.43023 | 14.8757 | 16.07872464 | 8.232175 | 115.8424 | 16.63034 | 3.027025 | 115.8507 | 7.978635 | 10.99878 | 84.50876 | 6.742646 | 2.969755 | 2.428449
129.6133 | 45.36465 | 25.18531 | 42.02531 | 39.96385 | 18.12946 | 25.31926 | 8.244172 | 116.1399 | 62.22986636 | 24.16005 |  | 116.1413 | 26.42447616 | 31.43351 | 56.34235 | 14.88817 | 16.1419752 | 8.244646 | 116.1205 | 16.67025898 | 3.036006 | 116.1288 | 7.997793 | 11.13035 | 84.32345 | 6.744015 | 2.988912 | 2.429817
129.8948 | 45.46317 | 25.19549 | 42.03549 | 39.9493 | 18.16222 | 25.41778 | 8.276932 | 116.4181 | 62.30191 | 24.28155 |  | 116.4194 | 26.48774568 | 31.85591 | 55.75568 | 14.76842 | 16.20524472 | 8.124898 | 116.3985 | 16.71016866 | 2.901353 | 116.4068 | 8.016939 | 10.94242 | 84.58814 | 6.781379 | 3.008058 | 2.467182
130.1762 | 45.56168 | 25.09371 | 41.93371 | 40.09471 | 18.26782 | 25.5163 | 8.382538 | 116.6962 | 62.37393511 | 24.11956 |  | 116.6976 | 26.55103416 | 31.6657 | 56.01985 | 14.87385 | 16.2685332 | 8.230326 | 116.6767 | 16.7501 | 2.99111 | 116.6851 | 8.036102 | 11.11155 | 84.34993 | 6.778446 | 3.027221 | 2.464249
130.4577 | 45.6602 | 25.54199 | 42.38199 | 39.4543 | 18.01491 | 25.61481 | 8.129628 | 116.9742 | 62.44593711 | 24.22079 |  | 116.9758 | 26.6143416 | 31.38078 | 56.41558 | 15.01464 | 16.33184064 | 8.371111 | 116.9548 | 16.79004 | 3.152787 | 116.9631 | 8.055248 | 11.09275 | 84.37641 | 6.796729 | 3.046367 | 2.482531
130.7392 | 45.75872 | 25.15477 | 41.99477 | 40.00747 | 18.30691 | 25.71333 | 8.421623 | 117.2523 | 62.51798 | 24.42341 |  | 117.2538 | 26.67759216 | 31.60235 | 56.10785 | 14.96822 | 16.3950912 | 8.324699 | 117.2329 | 16.82996 | 3.009067 | 117.2412 | 8.074399 | 11.14915 | 84.29697 | 6.806474 | 3.065518 | 2.492276
131.0207 | 45.85724 | 25.29733 | 42.13733 | 39.80381 | 18.25293 | 25.81185 | 8.367645 | 117.5305 | 62.59003 | 24.38286 |  | 117.532 | 26.74088064 | 31.62346 | 56.07852 | 14.99589 | 16.45837968 | 8.352366 | 117.5111 | 16.86989 | 3.314612 | 117.5193 | 8.093556 | 11.35613 | 84.00545 | 6.799028 | 3.084676 | 2.484831
131.3022 | 45.95576 | 25.23622 | 42.07622 | 39.89112 | 18.33227 | 25.91037 | 8.44698 | 117.8086 | 62.66205 | 24.22079 |  | 117.8101 | 26.80415016 | 31.98283 | 55.57941 | 14.89759 | 16.5216492 | 8.254063 | 117.7892 | 16.90981 | 3.81902 | 117.7974 | 8.112708 | 11.39379 | 83.95241 | 6.810814 | 3.103827 | 2.496616
131.5836 | 46.05428 | 25.33808 | 42.17808 | 39.74559 | 18.30455 | 26.00889 | 8.419261 | 118.0937 | 62.73588761 | 24.5248 |  | 118.0882 | 26.86741968 | 31.87706 | 55.72631 | 14.97222 | 16.58491872 | 8.328697 | 118.06725 | 16.94973441 | 3.458582 | 118.0755 | 8.131859685 | 11.16796 | 84.27048 | 6.852757 | 3.12297902 | 2.53856
131.8651 | 46.1528 | 25.62362 | 42.46362 | 39.33769 | 18.15544 | 26.10741 | 8.270157 | 118.37175 | 62.80791 | 24.43354 |  | 118.3663 | 26.93070816 | 31.83477 | 55.78505 | 15.02331 | 16.6482072 | 8.379783 | 118.3454 | 16.98967 | 3.782943 | 118.3536 | 8.151011 | 11.25261 | 84.15125 | 6.859178 | 3.142131 | 2.54498
132.1466 | 46.25131 | 25.54199 | 42.38199 | 39.4543 | 18.24813 | 26.20593 | 8.362847 | 118.6498 | 62.87993 | 24.20054 |  | 118.6443 | 26.99395872 | 31.75022 | 55.90248 | 15.09029 | 16.71145776 | 8.446767 | 118.6234 | 17.02958 | 3.963401 | 118.6317 | 8.170163 | 11.29025 | 84.09824 | 6.870963 | 3.161282 | 2.556766
132.4281 | 46.34983 | 25.48079 | 42.32079 | 39.54172 | 18.32752 | 26.30444 | 8.442237 | 118.928 | 62.95198 | 24.44368 |  | 118.9224 | 27.05722824 | 31.72908 | 55.93183 | 15.1336 | 16.77472728 | 8.490078 | 118.9016 | 17.06951 | 3.963401 | 118.9098 | 8.18932 | 11.29966 | 84.08499 | 6.885989 | 3.18044 | 2.571791
132.7096 | 46.44835 | 25.60321 | 42.44321 | 39.36685 | 18.28525 | 26.40296 | 8.399965 | 119.2062 | 63.02402511 | 24.46396 |  | 119.2007 | 27.12053568 | 31.90878 | 55.68225 | 15.10132 | 16.83803472 | 8.457799 | 119.1797 | 17.10943 | 3.963401 | 119.188 | 8.20847756 | 11.19617 | 84.23074 | 6.914062 | 3.199596895 | 2.599864
132.9911 | 46.54687 | 25.63383 | 42.47383 | 39.32311 | 18.30367 | 26.50148 | 8.41839 | 119.4842 | 63.09602711 | 24.30181 |  | 119.47875 | 27.1838052 | 32.13101 | 55.37359 | 15.05265 | 16.90130424 | 8.409125 | 119.45775 | 17.14935459 | 4.062732 | 119.4662 | 8.227635 | 11.22439 | 84.191 | 6.926928 | 3.218754 | 2.612731
133.2725 | 46.64539 | 25.54199 | 42.38199 | 39.4543 | 18.40361 | 26.6 | 8.518326 | 119.76225 | 63.16805 | 24.48424 |  | 119.7569 | 27.24709368 | 31.85591 | 55.75568 | 15.1918 | 16.96459272 | 8.548278 | 119.7359 | 17.18929 | 4.261562 | 119.7443 | 8.246789 | 11.51648 | 83.77961 | 6.909128 | 3.237909 | 2.59493 | added
133.554 | 46.74391 | 25.56239 | 42.40239 | 39.42515 | 18.42886 | 26.69852 | 8.543571 | 120.0404 | 63.24009586 | 24.393 |  | 120.0349 | 27.31034424 | 32.08866 | 55.43241 | 15.13878 | 17.02784328 | 8.495258 | 120.0141 | 17.22922 | 4.089832 | 120.0224 | 8.265944 | 11.80856 | 83.36822 | 6.89117 | 3.257063 | 2.576973
133.8355 | 46.84243 | 25.74613 | 42.58613 | 39.16267 | 18.34474 | 26.79704 | 8.459458 | 120.3311 | 63.31538 | 24.42341 |  | 120.3131 | 27.37363272 | 32.15219 | 55.34418 | 15.14971 | 17.09113176 | 8.506187 | 120.2921 | 17.26913 | 4.071765 | 120.3004 | 8.28509 | 11.37496 | 83.97893 | 6.95773 | 3.276209 | 2.643532
134.117 | 46.94094 | 25.78699 | 42.62699 | 39.1043 | 18.35593 | 26.89556 | 8.470642 | 120.6092 | 63.38740211 | 24.44368 |  | 120.5912 | 27.43690224 | 31.98283 | 55.57941 | 15.24927 | 17.15440128 | 8.605742 | 120.5702 | 17.30905 | 3.909244 | 120.5785 | 8.304241295 | 11.33731 | 84.03196 | 6.978217 | 3.29536063 | 2.66402
134.3985 | 47.03946 | 25.84829 | 42.68829 | 39.01672 | 18.35326 | 26.99407 | 8.467972 | 120.8872 | 63.45940411 | 24.40313 |  | 120.86925 | 27.50017176 | 31.91936 | 55.66756 | 15.30867 | 17.2176708 | 8.66515 | 120.8483 | 17.34899 | 3.927295 | 120.8567 | 8.323399 | 11.41262 | 83.92588 | 6.985486 | 3.314518 | 2.671288
134.6799 | 47.13798 | 25.72571 | 42.56571 | 39.19185 | 18.47424 | 27.09259 | 8.588959 | 121.1654 | 63.53147086 | 24.30181 |  | 121.1473 | 27.56344128 | 32.23694 | 55.22648 | 15.22232 | 17.28094032 | 8.578793 | 121.1264 | 17.38891 | 3.782943 | 121.1348 | 8.342556 | 11.41262 | 83.92588 | 7.001564 | 3.333675 | 2.687366
134.9614 | 47.2365 | 25.93006 | 42.77006 | 38.89991 | 18.37496 | 27.19111 | 8.48967 | 121.4435 | 63.60349 | 24.30181 |  | 121.4255 | 27.62672976 | 32.28992 | 55.15288 | 15.23694 | 17.3442288 | 8.593414 | 121.4047 | 17.42885 | 4.017575 | 121.4129 | 8.361708 | 11.37496 | 83.97893 | 7.022073 | 3.352827 | 2.707875
135.2429 | 47.33502 | 25.84829 | 42.68829 | 39.01672 | 18.46857 | 27.28963 | 8.583288 | 121.7217 | 63.67553961 | 24.45382 |  | 121.7037 | 27.69001824 | 31.91936 | 55.66756 | 15.41436 | 17.40751728 | 8.770832 | 121.6827 | 17.46876 | 3.674756 | 121.6911 | 8.380865 | 11.37496 | 83.97893 | 7.038161 | 3.371984 | 2.723963
135.5244 | 47.43354 | 25.90962 | 42.74962 | 38.92912 | 18.46546 | 27.38815 | 8.580172 | 121.99975 | 63.74756 | 24.38286 |  | 121.9817 | 27.7532688 | 32.10984 | 55.403 | 15.37614 | 17.47076784 | 8.73262 | 121.9608 | 17.5087 | 3.909244 | 121.9691 | 8.400011 | 11.41262 | 83.92588 | 7.049783 | 3.39113 | 2.735586
135.8059 | 47.53205 | 25.95051 | 42.79051 | 38.8707 | 18.47604 | 27.48667 | 8.590756 | 122.27775 | 63.81957 | 24.64656 |  | 122.2598 | 27.81655728 | 32.03574 | 55.50592 | 15.43984 | 17.53405632 | 8.796311 | 122.2388 | 17.54861 | 3.728841 | 122.2472 | 8.419162 | 11.43146 | 83.89936 | 7.063623 | 3.410282 | 2.749426
136.0874 | 47.63057 | 26.08349 | 42.92349 | 38.68074 | 18.42386 | 27.58519 | 8.538571 | 122.556 | 63.89163 | 24.46396 |  | 122.538 | 27.87984576 | 32.19456 | 55.28533 | 15.41347 | 17.5973448 | 8.769941 | 122.5171 | 17.58855 | 3.728841 | 122.52525 | 8.438314 | 11.41262 | 83.92588 | 7.08193 | 3.429433 | 2.767732
136.3688 | 47.72909 | 26.23704 | 43.07704 | 38.46137 | 18.35726 | 27.6837 | 8.471978 | 122.834 | 63.96363 | 24.48424 |  | 122.8161 | 27.94311528 | 32.10984 | 55.403 | 15.48133 | 17.66061432 | 8.837801 | 122.7951 | 17.62846 | 3.692783 | 122.8033 | 8.457466 | 11.29966 | 84.08499 | 7.111459 | 3.448585 | 2.797261
136.6503 | 47.82761 | 26.15513 | 42.99513 | 38.57839 | 18.45112 | 27.78222 | 8.565836 | 123.1122 | 64.03567911 | 24.45382 |  | 123.0942 | 28.0063848 | 32.23694 | 55.22648 | 15.46694 | 17.72388384 | 8.823415 | 123.0733 | 17.66841 | 3.512601 | 123.0816 | 8.476629 | 11.29966 | 84.08499 | 7.127572 | 3.467748 | 2.813375
136.9318 | 47.92613 | 26.26777 | 43.10777 | 38.41747 | 18.41201 | 27.88074 | 8.526723 | 123.3902 | 64.10768111 | 24.37273 |  | 123.37225 | 28.06965432 | 32.41715 | 54.97618 | 15.43162 | 17.78715336 | 8.788098 | 123.3513 | 17.70832 | 3.458582 | 123.3597 | 8.49578 | 11.45029 | 83.87283 | 7.125651 | 3.4869 | 2.811454
137.2133 | 48.02465 | 26.11419 | 42.95419 | 38.63688 | 18.55522 | 27.97926 | 8.669939 | 123.6683 | 64.17973 | 24.43354 |  | 123.6505 | 28.13296176 | 32.19456 | 55.28533 | 15.5534 | 17.8504608 | 8.909877 | 123.6296 | 17.74826 | 3.539616 | 123.63775 | 8.514932 | 11.39379 | 83.95241 | 7.14849 | 3.506051 | 2.834293
137.4948 | 48.12317 | 26.11419 | 42.95419 | 38.63688 | 18.59329 | 28.07778 | 8.708004 | 123.9466 | 64.25179 | 24.53495 |  | 123.9284 | 28.19619336 | 32.40655 | 54.99091 | 15.50534 | 17.9136924 | 8.861818 | 123.9075 | 17.7881607 | 3.521606 | 123.9159 | 8.534089 | 11.34672 | 84.01871 | 7.170231 | 3.525209 | 2.856034
137.7762 | 48.22168 | 26.35998 | 43.19998 | 38.28574 | 18.46203 | 28.1763 | 8.576744 | 124.2247 | 64.32381661 | 24.62626 |  | 124.2066 | 28.25948184 | 32.39594 | 55.00564 | 15.54431 | 17.97698088 | 8.900783 | 124.18575 | 17.82810627 | 3.512601 | 124.194 | 8.55324078 | 11.35613 | 84.00545 | 7.185188 | 3.544360115 | 2.870991
138.0577 | 48.3202 | 26.44199 | 43.28199 | 38.16859 | 18.44314 | 28.27481 | 8.557854 | 124.5027 | 64.39581861 | 24.5248 |  | 124.4847 | 28.32275136 | 32.35353 | 55.06455 | 15.59579 | 18.0402504 | 8.95227 | 124.4638 | 17.86803 | 3.458582 | 124.4721 | 8.572392 | 11.47855 | 83.83303 | 7.186496 | 3.563512 | 2.872299
138.3392 | 48.41872 | 26.2985 | 43.1385 | 38.37357 | 18.57999 | 28.37333 | 8.694708 | 124.7808 | 64.46786 | 24.70747 |  | 124.7628 | 28.38603984 | 32.23694 | 55.22648 | 15.67661 | 18.10353888 | 9.033085 | 124.7419 | 17.90795 | 3.710811 | 124.7502 | 8.591544 | 11.50681 | 83.79322 | 7.199131 | 3.582663 | 2.884934
138.6207 | 48.51724 | 26.31899 | 43.15899 | 38.3443 | 18.6036 | 28.47185 | 8.71831 | 125.0588 | 64.53987 | 24.78871 |  | 125.041 | 28.44932832 | 32.42776 | 54.96145 | 15.63616 | 18.16682736 | 8.992637 | 125.02 | 17.9478712 | 3.891196 | 125.0283 | 8.610701 | 11.50681 | 83.79322 | 7.215184 | 3.601821 | 2.900987
138.9022 | 48.61576 | 26.38048 | 43.22048 | 38.25646 | 18.59867 | 28.57037 | 8.713382 | 125.3371 | 64.61193 | 24.66686 |  | 125.3192 | 28.5126168 | 32.57632 | 54.75511 | 15.61212 | 18.23011584 | 8.96859 | 125.2982 | 17.9878 | 3.75589 | 125.3064 | 8.629853 | 11.56335 | 83.71359 | 7.22436 | 3.620972 | 2.910162
139.1836 | 48.71428 | 26.03233 | 42.87233 | 38.75381 | 18.87864 | 28.66889 | 8.993355 | 125.6152 | 64.68395611 | 24.62626 |  | 125.5972 | 28.57586736 | 32.55509 | 54.7846 | 15.65517 | 18.2933664 | 9.011649 | 125.57625 | 18.02772645 | 4.017575 | 125.5845 | 8.649004515 | 11.56335 | 83.71359 | 7.240392 | 3.64012385 | 2.926195
139.4651 | 48.8128 | 26.56507 | 43.40507 | 37.99275 | 18.54533 | 28.76741 | 8.66004 | 125.89325 | 64.75598 | 24.61611 |  | 125.87525 | 28.63913688 | 32.59755 | 54.72562 | 15.67295 | 18.35663592 | 9.029421 | 125.8543 | 18.06765 | 4.071765 | 125.8627 | 8.668162 | 11.41262 | 83.92588 | 7.274831 | 3.659281 | 2.960634
139.7466 | 48.91131 | 26.41123 | 43.25123 | 38.21253 | 18.69025 | 28.86593 | 8.804964 | 126.1714 | 64.82802486 | 24.60596 |  | 126.1534 | 28.70242536 | 32.66127 | 54.63713 | 15.68218 | 18.4199244 | 9.038656 | 126.1325 | 18.1075817 | 3.999515 | 126.1408 | 8.687319 | 11.61048 | 83.64721 | 7.2667 | 3.678439 | 2.952503
140.0281 | 49.00983 | 26.54455 | 43.38455 | 38.02207 | 18.63455 | 28.96444 | 8.749267 | 126.4497 | 64.90009161 | 24.72777 |  | 126.4314 | 28.76567592 | 32.725 | 54.5486 | 15.69127 | 18.48317496 | 9.04775 | 126.4106 | 18.1475 | 4.324872 | 126.4189 | 8.706471 | 11.67648 | 83.55425 | 7.274626 | 3.69759 | 2.960429
140.3096 | 49.10835 | 26.58559 | 43.42559 | 37.96344 | 18.64322 | 29.06296 | 8.757933 | 126.7277 | 64.97209361 | 24.84967 |  | 126.7097 | 28.82898336 | 32.53386 | 54.81408 | 15.80234 | 18.5464824 | 9.158818 | 126.6887 | 18.18742 | 4.36106 | 126.697 | 8.72562239 | 11.52566 | 83.76668 | 7.309164 | 3.716741725 | 2.994967
140.5911 | 49.20687 | 26.53429 | 43.37429 | 38.03672 | 18.71668 | 29.16148 | 8.831396 | 127.00575 | 65.04412 | 24.93098 |  | 126.9877 | 28.89223392 | 32.725 | 54.5486 | 15.76031 | 18.60973296 | 9.116786 | 126.9668 | 18.22736 | 4.469668 | 126.9751 | 8.744774 | 11.61991 | 83.63393 | 7.313598 | 3.735893 | 2.999401
140.8725 | 49.30539 | 26.64718 | 43.48718 | 37.87546 | 18.67464 | 29.26 | 8.789359 | 127.2838 | 65.11614 | 24.80903 |  | 127.2658 | 28.9555224 | 32.70376 | 54.57812 | 15.80338 | 18.67302144 | 9.159854 | 127.2449 | 18.26728 | 4.578343 | 127.25325 | 8.763931 | 11.70478 | 83.5144 | 7.319144 | 3.755051 | 3.004947
141.154 | 49.40391 | 26.56507 | 43.40507 | 37.99275 | 18.7699 | 29.35852 | 8.88462 | 127.5619 | 65.18816436 | 24.70747 |  | 127.544 | 29.01881088 | 32.64003 | 54.66663 | 15.86361 | 18.73630992 | 9.220081 | 127.5272 | 18.3078 | 4.641768 | 127.5313 | 8.783083 | 11.73308 | 83.47454 | 7.331638 | 3.774202 | 3.017441
141.4355 | 49.50243 | 26.8115 | 43.6515 | 37.64072 | 18.63307 | 29.45704 | 8.747784 | 127.8401 | 65.26021 | 24.78871 |  | 127.8221 | 29.0820804 | 32.85255 | 54.37146 | 15.81235 | 18.79957944 | 9.168827 | 127.8053 | 18.34773 | 4.732414 | 127.8095 | 8.802240265 | 11.70478 | 83.5144 | 7.351138 | 3.7933596 | 3.03694
141.717 | 49.60094 | 26.58559 | 43.42559 | 37.96344 | 18.83022 | 29.55556 | 8.944938 | 128.1182 | 65.33223311 | 24.53495 |  | 128.10025 | 29.14536888 | 32.74626 | 54.51909 | 15.88979 | 18.86286792 | 9.246265 | 128.0834 | 18.38766 | 4.741481 | 128.0877 | 8.821398 | 11.78025 | 83.40809 | 7.35776 | 3.812517 | 3.043562
141.9985 | 49.69946 | 26.87316 | 43.71316 | 37.55263 | 18.66346 | 29.65407 | 8.778172 | 128.39625 | 65.40426 | 24.82934 |  | 128.3783 | 29.2086384 | 32.81002 | 54.43052 | 15.89841 | 18.92613744 | 9.25489 | 128.3616 | 18.42759 | 4.687085 | 128.3657 | 8.840543 | 11.65762 | 83.58081 | 7.388998 | 3.831663 | 3.074801
142.2799 | 49.79798 | 26.72932 | 43.56932 | 37.75812 | 18.80278 | 29.75259 | 8.917496 | 128.6743 | 65.47628 | 24.62626 |  | 128.6564 | 29.27190792 | 32.85255 | 54.37146 | 15.91556 | 18.98940696 | 9.272039 | 128.6396 | 18.4675 | 4.379157 | 128.6437 | 8.859689 | 11.65762 | 83.58081 | 7.405 | 3.850809 | 3.090803
142.5614 | 49.8965 | 26.74986 | 43.58986 | 37.72877 | 18.82534 | 29.85111 | 8.940052 | 128.9525 | 65.54833 | 24.60596 |  | 128.9344 | 29.33515848 | 32.87382 | 54.34192 | 15.94129 | 19.05265752 | 9.297764 | 128.9177 | 18.50742 | 4.605523 | 128.922 | 8.87885814 | 11.61048 | 83.64721 | 7.426917 | 3.869977475 | 3.11272
142.8429 | 49.99502 | 27.05827 | 43.89827 | 37.28819 | 18.64224 | 29.94963 | 8.756953 | 129.2307 | 65.62037061 | 24.56538 |  | 129.2126 | 29.39844696 | 32.87382 | 54.34192 | 15.97568 | 19.115946 | 9.332157 | 129.1959 | 18.54737 | 4.324872 | 129.2 | 8.898004 | 11.73308 | 83.47454 | 7.427568 | 3.889123335 | 3.11337
143.1244 | 50.09354 | 26.91427 | 43.75427 | 37.49389 | 18.78202 | 30.04815 | 8.896732 | 129.5087 | 65.69237261 | 24.86999 |  | 129.4907 | 29.46171648 | 32.91636 | 54.28284 | 15.99266 | 19.17921552 | 9.349131 | 129.474 | 18.58728744 | 4.234435 | 129.4782 | 8.917161 | 11.61991 | 83.63393 | 7.457773 | 3.908281 | 3.143575
143.4059 | 50.19205 | 26.9554 | 43.7954 | 37.43514 | 18.78947 | 30.14667 | 8.90418 | 129.7868 | 65.76442 | 24.86999 |  | 129.7688 | 29.52500496 | 32.86318 | 54.35669 | 16.04882 | 19.242504 | 9.405291 | 129.7522 | 18.62722 | 4.116936 | 129.75625 | 8.936313 | 11.75195 | 83.44796 | 7.457171 | 3.927432 | 3.142974
143.6874 | 50.29057 | 27.05827 | 43.89827 | 37.28819 | 18.75245 | 30.24519 | 8.867161 | 130.065 | 65.83646 | 24.54509 |  | 130.047 | 29.58829344 | 32.89508 | 54.31238 | 16.07011 | 19.30579248 | 9.426582 | 130.0302 | 18.66713 | 4.089832 | 130.0344 | 8.95547 | 11.72364 | 83.48783 | 7.476727 | 3.94659 | 3.16253
143.9688 | 50.38909 | 26.8526 | 43.6926 | 37.582 | 18.93723 | 30.3437 | 9.051943 | 130.3432 | 65.90850811 | 24.74808 |  | 130.325 | 29.651544 | 33.12921 | 53.98721 | 16.00804 | 19.36904304 | 9.364515 | 130.30825 | 18.70705237 | 4.252519 | 130.3125 | 8.974621875 | 11.49739 | 83.80649 | 7.521316 | 3.96574121 | 3.207118
144.2503 | 50.48761 | 26.83205 | 43.67205 | 37.61136 | 18.98908 | 30.44222 | 9.103792 | 130.6212 | 65.98051011 | 24.66686 |  | 130.6031 | 29.71481352 | 33.513 | 53.45417 | 15.88381 | 19.43231256 | 9.240281 | 130.5863 | 18.74697 | 4.017575 | 130.5905 | 8.993767735 | 11.59163 | 83.67376 | 7.525424 | 3.98488707 | 3.211226
144.5318 | 50.58613 | 26.88344 | 43.72344 | 37.53795 | 18.989 | 30.54074 | 9.10371 | 130.8993 | 66.05256 | 24.68716 |  | 130.88125 | 29.778102 | 33.21443 | 53.86885 | 16.04112 | 19.49560104 | 9.397597 | 130.8645 | 18.78690762 | 4.017575 | 130.8686 | 9.012919 | 11.73308 | 83.47454 | 7.523493 | 4.004039 | 3.209295
144.8133 | 50.68465 | 26.90399 | 43.74399 | 37.50858 | 19.01109 | 30.63926 | 9.125806 | 131.1773 | 66.12456 | 24.73793 |  | 131.1594 | 29.84139048 | 33.12921 | 53.98721 | 16.11053 | 19.55888952 | 9.467008 | 131.1496 | 18.82783 | 3.963401 | 131.14675 | 9.032077 | 11.45029 | 83.87283 | 7.575458 | 4.023196 | 3.261261
145.0948 | 50.78317 | 26.8526 | 43.6926 | 37.582 | 19.08533 | 30.73778 | 9.200044 | 131.4554 | 66.19658086 | 24.91064 |  | 131.4375 | 29.90466 | 33.53435 | 53.42452 | 15.97642 | 19.62215904 | 9.332896 | 131.4277 | 18.86776 | 4.080798 | 131.4249 | 9.051234 | 11.78969 | 83.3948 | 7.548259 | 4.042353 | 3.234061
145.3762 | 50.88168 | 27.23327 | 44.07327 | 37.03819 | 18.84565 | 30.8363 | 8.960368 | 131.7336 | 66.26863 | 24.68716 |  | 131.7156 | 29.96792952 | 33.29968 | 53.75044 | 16.10789 | 19.68542856 | 9.46437 | 131.70575 | 18.90767747 | 4.243477 | 131.703 | 9.07038561 | 11.78969 | 83.3948 | 7.56423 | 4.061504945 | 3.250033
145.6577 | 50.9802 | 27.09943 | 43.93943 | 37.22939 | 18.97962 | 30.93481 | 9.094334 | 132.0117 | 66.34064961 | 24.92081 |  | 131.9938 | 30.03123696 | 33.49166 | 53.48381 | 16.06185 | 19.748736 | 9.418325 | 131.9839 | 18.94761 | 3.963401 | 131.9811 | 9.089537 | 11.80856 | 83.36822 | 7.577785 | 4.080657 | 3.263588
145.9392 | 51.07872 | 26.8526 | 43.6926 | 37.582 | 19.1964 | 31.03333 | 9.31112 | 132.2899 | 66.41271636 | 24.89032 |  | 132.2719 | 30.09450648 | 33.57705 | 53.36521 | 16.06 | 19.81200552 | 9.416473 | 132.2621 | 18.98754 | 3.837061 | 132.25925 | 9.108695 | 11.67648 | 83.55425 | 7.610701 | 4.099814 | 3.296504
146.2207 | 51.17724 | 27.28477 | 44.12477 | 36.96461 | 18.91747 | 31.13185 | 9.032182 | 132.568 | 66.48474 | 24.99198 |  | 132.5499 | 30.15775704 | 33.44898 | 53.54309 | 16.14739 | 19.87525608 | 9.503869 | 132.5401 | 19.02745 | 3.891196 | 132.5373 | 9.127846 | 11.80856 | 83.36822 | 7.609723 | 4.118965 | 3.295526
146.5022 | 51.27576 | 26.92456 | 43.76456 | 37.47921 | 19.21775 | 31.23037 | 9.332462 | 132.8461 | 66.55676 | 24.94114 |  | 132.828 | 30.22102656 | 33.38498 | 53.63198 | 16.20813 | 19.9385256 | 9.564609 | 132.81825 | 19.06738797 | 3.80098 | 132.8153 | 9.146992 | 11.67648 | 83.55425 | 7.6427 | 4.138111 | 3.328503
146.7836 | 51.37428 | 26.99654 | 43.83654 | 37.37637 | 19.20184 | 31.32889 | 9.316555 | 133.1241 | 66.62877 | 25.02249 |  | 133.10625 | 30.284334 | 33.36365 | 53.6616 | 16.25106 | 20.00183304 | 9.607533 | 133.0964 | 19.10732 | 4.533054 | 133.0935 | 9.166149345 | 11.73308 | 83.47454 | 7.651401 | 4.15726868 | 3.337203
147.0651 | 51.4728 | 26.8115 | 43.6515 | 37.64072 | 19.37473 | 31.42741 | 9.489445 | 133.4023 | 66.70083 | 25.01232 |  | 133.3843 | 30.34760352 | 33.47032 | 53.51345 | 16.24005 | 20.06510256 | 9.596525 | 133.3745 | 19.14724322 | 4.107901 | 133.3717 | 9.185307 | 12.04466 | 83.03568 | 7.627082 | 4.176426 | 3.312885
147.3466 | 51.57131 | 26.87316 | 43.71316 | 37.55263 | 19.36639 | 31.52593 | 9.481102 | 133.6804 | 66.77285586 | 25.11406 |  | 133.6623 | 30.41085408 | 33.58772 | 53.35039 | 16.22431 | 20.12835312 | 9.580783 | 133.6526 | 19.18716 | 4.0537 | 133.6498 | 9.204464 | 11.46913 | 83.84629 | 7.717602 | 4.195583 | 3.403405
147.6281 | 51.66983 | 26.9554 | 43.7954 | 37.43514 | 19.34267 | 31.62444 | 9.457388 | 133.9585 | 66.84488 | 25.03266 |  | 133.9405 | 30.47414256 | 33.41697 | 53.58754 | 16.33034 | 20.1916416 | 9.686817 | 133.9307 | 19.22709 | 4.415356 | 133.9279 | 9.223616 | 11.75195 | 83.44796 | 7.696919 | 4.214735 | 3.382722
147.9096 | 51.76835 | 26.97597 | 43.81597 | 37.40576 | 19.36434 | 31.72296 | 9.479058 | 134.2367 | 66.91692461 | 24.70747 |  | 134.2186 | 30.53741208 | 33.27836 | 53.78005 | 16.42304 | 20.25491112 | 9.779511 | 134.20875 | 19.26700815 | 4.279648 | 134.206 | 9.24276722 | 11.82744 | 83.34163 | 7.703073 | 4.233886555 | 3.388876
148.1911 | 51.86687 | 27.18178 | 44.02178 | 37.11174 | 19.2487 | 31.82148 | 9.363415 | 134.5147 | 66.98892661 | 24.91064 |  | 134.4967 | 30.6006816 | 33.40631 | 53.60235 | 16.40268 | 20.31818064 | 9.75916 | 134.4869 | 19.30694 | 4.605523 | 134.4842 | 9.261925 | 11.78025 | 83.40809 | 7.725195 | 4.253044 | 3.410997
148.4725 | 51.96539 | 27.22297 | 44.06297 | 37.0529 | 19.25468 | 31.92 | 9.369398 | 134.7928 | 67.06097 | 24.95131 |  | 134.7748 | 30.66397008 | 33.44898 | 53.54309 | 16.41844 | 20.38146912 | 9.774912 | 134.765 | 19.3468634 | 4.306781 | 134.7622 | 9.28107 | 11.83688 | 83.32834 | 7.733762 | 4.27219 | 3.419564
148.754 | 52.06391 | 27.03769 | 43.87769 | 37.31759 | 19.42899 | 32.01852 | 9.543709 | 135.0709 | 67.13299536 | 25.08353 |  | 135.0529 | 30.7272396 | 33.49166 | 53.48381 | 16.4341 | 20.44473864 | 9.790574 | 135.0432 | 19.3868 | 4.533054 | 135.04025 | 9.300222 | 11.90297 | 83.23526 | 7.741064 | 4.291341 | 3.426866
149.0355 | 52.16243 | 27.1303 | 43.9703 | 37.18528 | 19.39674 | 32.11704 | 9.511458 | 135.349 | 67.20502 | 24.86999 |  | 135.331 | 30.79050912 | 33.47032 | 53.51345 | 16.47706 | 20.50800816 | 9.833539 | 135.3213 | 19.42673 | 4.36106 | 135.3185 | 9.319385095 | 12.01632 | 83.07561 | 7.742136 | 4.31050443 | 3.427939
149.317 | 52.26094 | 27.24357 | 44.08357 | 37.02347 | 19.34882 | 32.21556 | 9.463532 | 135.6272 | 67.27706411 | 24.99198 |  | 135.6092 | 30.8537976 | 33.36365 | 53.6616 | 16.55664 | 20.57129664 | 9.913116 | 135.5994 | 19.46665 | 4.596462 | 135.5966 | 9.338537 | 11.78969 | 83.3948 | 7.787854 | 4.329656 | 3.473657
149.5985 | 52.35946 | 27.15089 | 43.99089 | 37.15587 | 19.45461 | 32.31407 | 9.569327 | 135.90525 | 67.34909 | 24.89032 |  | 135.88725 | 30.91706712 | 33.81208 | 53.03878 | 16.39803 | 20.63456616 | 9.75451 | 135.8775 | 19.5065739 | 4.288692 | 135.8747 | 9.357688 | 12.07302 | 82.99575 | 7.766483 | 4.348808 | 3.452286
149.8799 | 52.45798 | 27.26417 | 44.10417 | 36.99404 | 19.40633 | 32.41259 | 9.521043 | 136.1834 | 67.42113286 | 25.10388 |  | 136.1653 | 30.98033664 | 33.76932 | 53.09816 | 16.44999 | 20.69783568 | 9.806465 | 136.1556 | 19.5465 | 4.451562 | 136.1527 | 9.376834 | 12.38521 | 82.55605 | 7.741144 | 4.367953 | 3.426946
150.1614 | 52.5565 | 26.97597 | 43.81597 | 37.40576 | 19.65916 | 32.51111 | 9.773870862 | 136.4615 | 67.49316 | 25.03266 |  | 136.4435 | 31.04362512 | 33.76932 | 53.09816 | 16.48359 | 20.76112416 | 9.84007 | 136.43375 | 19.58642915 | 4.288692 | 136.4308 | 9.395991 | 11.91241 | 83.22196 | 7.819528 | 4.387111 | 3.505331
150.4429 | 52.65502 | 27.20237 | 44.04237 | 37.08232 | 19.5257 | 32.60963 | 9.640419 | 136.7397 | 67.56520161 | 24.97164 |  | 136.7215 | 31.10687568 | 33.82277 | 53.02393 | 16.49409 | 20.82437472 | 9.850563 | 136.71175 | 19.62633883 | 4.288692 | 136.709 | 9.41514883 | 11.96908 | 83.14214 | 7.827957 | 4.406268165 | 3.513759
150.7244 | 52.75354 | 27.28477 | 44.12477 | 36.96461 | 19.50014 | 32.70815 | 9.614854 | 137.01775 | 67.63723 | 25.03266 |  | 136.99975 | 31.17018312 | 33.88693 | 52.93482 | 16.49988 | 20.88768216 | 9.856356 | 136.9899 | 19.66627 | 4.542112 | 136.9871 | 9.4343 | 11.88408 | 83.26186 | 7.855174 | 4.42542 | 3.540976
151.0059 | 52.85205 | 27.33629 | 44.17629 | 36.89101 | 19.49766 | 32.80667 | 9.612371 | 137.2958 | 67.70925 | 25.07336 |  | 137.2778 | 31.23345264 | 33.57705 | 53.36521 | 16.6678 | 20.95095168 | 10.02427 | 137.2681 | 19.70621 | 4.560226 | 137.2652 | 9.453452 | 11.95963 | 83.15545 | 7.86106 | 4.444571 | 3.546863
151.2874 | 52.95057 | 27.38783 | 44.22783 | 36.81739 | 19.49502 | 32.90519 | 9.609733 | 137.574 | 67.78129 | 25.20567 |  | 137.5559 | 31.29672216 | 33.70521 | 53.18721 | 16.64585 | 21.0142212 | 10.00233 | 137.54625 | 19.74613965 | 4.578343 | 137.5433 | 9.472609 | 11.94074 | 83.18205 | 7.879511 | 4.463729 | 3.565314
151.5688 | 53.04909 | 27.42907 | 44.26907 | 36.75848 | 19.50004 | 33.0037 | 9.614753 | 137.8521 | 67.85332 | 25.12423 |  | 137.834 | 31.35999168 | 33.53435 | 53.42452 | 16.75392 | 21.07749072 | 10.1104 | 137.82425 | 19.78604933 | 4.560226 | 137.8214 | 9.491761 | 11.92185 | 83.20866 | 7.897967 | 4.48288 | 3.58377
151.8503 | 53.14761 | 27.61476 | 44.45476 | 36.4932 | 19.39526 | 33.10222 | 9.509979 | 138.13025 | 67.92536 | 25.09371 |  | 138.1122 | 31.42328016 | 33.83346 | 53.00908 | 16.65719 | 21.1407792 | 10.01367 | 138.1023 | 19.82597 | 4.723347 | 138.0996 | 9.510918 | 12.01632 | 83.07561 | 7.901254 | 4.502038 | 3.587056
152.1318 | 53.24613 | 27.40845 | 44.24845 | 36.78793 | 19.58815 | 33.20074 | 9.702866 | 138.40825 | 67.99736 | 25.32789 |  | 138.39025 | 31.48654968 | 33.81208 | 53.03878 | 16.70008 | 21.20404872 | 10.05656 | 138.3805 | 19.86590458 | 4.895695 | 138.3777 | 9.53007 | 11.80856 | 83.36822 | 7.94505 | 4.521189 | 3.630852
152.4133 | 53.34465 | 27.38783 | 44.22783 | 36.81739 | 19.64011 | 33.29926 | 9.754821 | 138.6864 | 68.06940986 | 24.99198 |  | 138.6685 | 31.54985712 | 33.55569 | 53.39487 | 16.846 | 21.26735616 | 10.20248 | 138.6586 | 19.90583 | 4.804965 | 138.65575 | 9.549222 | 12.03521 | 83.04899 | 7.930532 | 4.540341 | 3.616335
152.6948 | 53.44317 | 27.28477 | 44.12477 | 36.96461 | 19.75506 | 33.39778 | 9.869772 | 138.9645 | 68.14143 | 25.16495 |  | 138.9465 | 31.61310768 | 33.98321 | 52.8011 | 16.69207 | 21.33060672 | 10.04854 | 138.93675 | 19.94575983 | 4.868471 | 138.9339 | 9.568379 | 11.96908 | 83.14214 | 7.955355 | 4.559498 | 3.641158
152.9762 | 53.54168 | 27.38783 | 44.22783 | 36.81739 | 19.71265 | 33.4963 | 9.827365 | 139.2426 | 68.21346 | 25.07336 |  | 139.2246 | 31.6763772 | 34.04743 | 52.71191 | 16.69722 | 21.39387624 | 10.0537 | 139.21475 | 19.98566951 | 4.977392 | 139.2119 | 9.587525 | 12.24323 | 82.75601 | 7.934253 | 4.578644 | 3.620055
153.2577 | 53.6402 | 27.35691 | 44.19691 | 36.86156 | 19.77262 | 33.59481 | 9.887332 | 139.5207 | 68.28548061 | 25.25659 |  | 139.50275 | 31.73966568 | 33.81208 | 53.03878 | 16.83433 | 21.45716472 | 10.19081 | 139.4929 | 20.0256 | 4.995552 | 139.4901 | 9.606682 | 11.95963 | 83.15545 | 7.98848 | 4.597801 | 3.674282
153.5392 | 53.73872 | 27.40845 | 44.24845 | 36.78793 | 19.76937 | 33.69333 | 9.884081 | 139.799 | 68.35757 | 25.07336 |  | 139.7808 | 31.8029352 | 33.78001 | 53.08332 | 16.88205 | 21.52043424 | 10.23853 | 139.7711 | 20.06554 | 5.050043 | 139.7682 | 9.625834 | 12.07302 | 82.99575 | 7.989033 | 4.616953 | 3.674835
153.8207 | 53.83724 | 27.6354 | 44.4754 | 36.46371 | 19.63105 | 33.79185 | 9.745769 | 140.0769 | 68.42954936 | 24.93098 |  | 140.059 | 31.86622368 | 33.92971 | 52.8754 | 16.84939 | 21.58372272 | 10.20587 | 140.0491 | 20.10545 | 4.814036 | 140.04625 | 9.644985 | 12.17702 | 82.84927 | 7.9908 | 4.636105 | 3.676602
154.1022 | 53.93576 | 27.56316 | 44.40316 | 36.56692 | 19.72264 | 33.89037 | 9.837358 | 140.3552 | 68.50161611 | 25.17513 |  | 140.337 | 31.92947424 | 33.94041 | 52.86054 | 16.87809 | 21.64697328 | 10.23457 | 140.32725 | 20.14538001 | 5.113637 | 140.3245 | 9.664148315 | 12.26216 | 82.72936 | 7.995088 | 4.65526765 | 3.68089
154.3836 | 54.03428 | 27.55284 | 44.39284 | 36.58166 | 19.76663 | 33.98889 | 9.881349 | 140.6332 | 68.57361811 | 25.15477 |  | 140.6152 | 31.99276272 | 33.86554 | 52.96453 | 16.94482 | 21.71026176 | 10.30129 | 140.6053 | 20.1853 | 5.013713 | 140.6026 | 9.6833 | 12.26216 | 82.72936 | 8.010932 | 4.674419 | 3.696734
154.6651 | 54.1328 | 27.42907 | 44.26907 | 36.75848 | 19.89839 | 34.08741 | 10.01311 | 140.91125 | 68.64564 | 24.93098 |  | 140.89325 | 32.05603224 | 33.98321 | 52.8011 | 16.92594 | 21.77353128 | 10.28241 | 140.8835 | 20.22523526 | 5.050043 | 140.88075 | 9.702457 | 12.08247 | 82.98244 | 8.051335 | 4.693577 | 3.737138
154.9466 | 54.23131 | 27.71801 | 44.55801 | 36.3457 | 19.71075 | 34.18593 | 9.825468 | 141.1894 | 68.71768686 | 25.10388 |  | 141.1714 | 32.11932072 | 34.17593 | 52.53343 | 16.87338 | 21.83681976 | 10.22986 | 141.1617 | 20.26517 | 4.69615 | 141.15875 | 9.721603 | 12.47044 | 82.43599 | 8.0141 | 4.712722 | 3.699903
155.2281 | 54.32983 | 27.70768 | 44.54768 | 36.36046 | 19.75458 | 34.28444 | 9.869291 | 141.4676 | 68.78973 | 25.12423 |  | 141.4495 | 32.18259024 | 34.12238 | 52.60781 | 16.93056 | 21.90008928 | 10.28703 | 141.43975 | 20.30509051 | 4.941077 | 141.4369 | 9.74076 | 12.11083 | 82.94249 | 8.07923 | 4.73188 | 3.765032
155.5096 | 54.42835 | 27.77998 | 44.61998 | 36.25717 | 19.73418 | 34.38296 | 9.848892 | 141.7456 | 68.86173 | 25.07336 |  | 141.7277 | 32.24587872 | 33.89762 | 52.91997 | 17.06451 | 21.96337776 | 10.42098 | 141.71775 | 20.34500019 | 4.922923 | 141.715 | 9.75991205 | 12.24323 | 82.75601 | 8.076914 | 4.751031385 | 3.762716
155.7911 | 54.52687 | 27.77998 | 44.61998 | 36.25717 | 19.7699 | 34.48148 | 9.884612 | 142.0238 | 68.9338 | 25.19549 |  | 142.0057 | 32.30912928 | 33.98321 | 52.8011 | 17.05957 | 22.02662832 | 10.41605 | 141.996 | 20.38494576 | 4.913846 | 141.9932 | 9.779069 | 12.19594 | 82.82263 | 8.099282 | 4.770189 | 3.785085
156.0725 | 54.62539 | 27.6767 | 44.5167 | 36.40471 | 19.88622 | 34.58 | 10.00093 | 142.3018 | 69.0058 | 24.95131 |  | 142.2839 | 32.37243672 | 34.00461 | 52.77137 | 17.08338 | 22.08993576 | 10.43985 | 142.2741 | 20.42487 | 4.832179 | 142.2713 | 9.798227 | 12.30001 | 82.67604 | 8.100786 | 4.789346 | 3.786589
156.354 | 54.72391 | 27.79032 | 44.63032 | 36.24241 | 19.83326 | 34.67852 | 9.947975 | 142.58 | 69.07785 | 25.03266 |  | 142.5619 | 32.43568728 | 33.96181 | 52.83082 | 17.13604 | 22.15318632 | 10.49251 | 142.5522 | 20.46479 | 4.922923 | 142.5493 | 9.817373 | 12.24323 | 82.75601 | 8.124466 | 4.808492 | 3.810268
156.6355 | 54.82243 | 27.96605 | 44.80605 | 35.99136 | 19.73134 | 34.77704 | 9.846052 | 142.8594 | 69.15021686 | 25.13441 |  | 142.8401 | 32.49897576 | 34.30453 | 52.35482 | 17.01478 | 22.2164748 | 10.37126 | 142.83025 | 20.50471069 | 4.977392 | 142.8274 | 9.836524 | 12.4515 | 82.46268 | 8.111461 | 4.827644 | 3.797264
156.917 | 54.92094 | 27.73866 | 44.57866 | 36.3162 | 19.9452 | 34.87556 | 10.05991 | 143.1376 | 69.22226 | 25.13441 |  | 143.1182 | 32.56224528 | 34.21879 | 52.47391 | 17.08668 | 22.27974432 | 10.44316 | 143.1084 | 20.54464 | 5.277271 | 143.1055 | 9.855675785 | 12.4515 | 82.46268 | 8.127254 | 4.84679512 | 3.813057
157.1985 | 55.01946 | 27.6767 | 44.5167 | 36.40471 | 20.02968 | 34.97407 | 10.14439 | 143.4157 | 69.29428561 | 25.18531 |  | 143.3963 | 32.62553376 | 34.24022 | 52.44414 | 17.11018 | 22.3430328 | 10.46666 | 143.3866 | 20.58458 | 5.340947 | 143.3836 | 9.874827 | 12.31894 | 82.64938 | 8.161484 | 4.865947 | 3.847286
157.4799 | 55.11798 | 27.9557 | 44.7957 | 36.00614 | 19.84585 | 35.07259 | 9.96057 | 143.5998 | 69.34198 | 24.91064 |  | 143.6744 | 32.68880328 | 34.46541 | 52.13138 | 17.04112 | 22.40630232 | 10.3976 | 143.6646 | 20.62449 | 5.386444 | 143.66175 | 9.893985 | 12.4515 | 82.46268 | 8.158845 | 4.885104 | 3.844647
157.7614 | 55.2165 | 27.99708 | 44.83708 | 35.94703 | 19.84869 | 35.17111 | 9.963408 |  |  |  |  | 143.9525 | 32.7520728 | 34.87362 | 51.56441 | 16.88841 | 22.46957184 | 10.24489 | 143.9427 | 20.66441 | 5.368244 | 143.9398 | 9.913136 | 12.29055 | 82.68937 | 8.19711 | 4.904256 | 3.882913
158.0429 | 55.31502 | 27.88333 | 44.72333 | 36.10953 | 19.97399 | 35.26963 | 10.08871 |  |  |  |  | 144.2306 | 32.81534232 | 34.41176 | 52.20588 | 17.13154 | 22.53284136 | 10.48801 | 144.22075 | 20.70433087 | 5.468369 | 144.218 | 9.93229366 | 12.52729 | 82.35593 | 8.179832 | 4.923412995 | 3.865635
158.3244 | 55.41354 | 28.00742 | 44.84742 | 35.93226 | 19.91133 | 35.36815 | 10.02605 |  |  |  |  | 144.5087 | 32.87861184 | 34.33669 | 52.31015 | 17.19885 | 22.59611088 | 10.55533 | 144.4989 | 20.74426 | 5.541222 | 144.4961 | 9.951445 | 12.54625 | 82.32923 | 8.192948 | 4.942565 | 3.878751
158.6059 | 55.51205 | 28.0695 | 44.9095 | 35.84357 | 19.8975 | 35.46667 | 10.01222 |  |  |  |  | 144.7868 | 32.94190032 | 34.43322 | 52.17609 | 17.18779 | 22.65939936 | 10.54427 | 144.7771 | 20.7842 | 5.413748 | 144.77425 | 9.970603 | 12.31894 | 82.64938 | 8.240641 | 4.961722 | 3.926444
158.8874 | 55.61057 | 27.96605 | 44.80605 | 35.99136 | 20.015 | 35.56519 | 10.12972 |  |  |  |  | 145.065 | 33.0051888 | 34.28309 | 52.3846 | 17.28964 | 22.72268784 | 10.64611 | 145.0551 | 20.82411 | 5.57766 | 145.0523 | 9.989754 | 12.3568 | 82.59605 | 8.251143 | 4.980874 | 3.936945
159.1688 | 55.70909 | 27.92468 | 44.76468 | 36.05045 | 20.08338 | 35.6637 | 10.1981 |  |  |  |  | 145.3432 | 33.06847728 | 34.24022 | 52.44414 | 17.34248 | 22.78597632 | 10.69895 | 145.33325 | 20.86404137 | 5.213617 | 145.3304 | 10.00891 | 12.54625 | 82.32923 | 8.240255 | 5.000025 | 3.926058
159.4503 | 55.80761 | 28.07985 | 44.91985 | 35.82879 | 19.99519 | 35.76222 | 10.10991 |  |  |  |  | 145.62125 | 33.1317468 | 34.50833 | 52.07176 | 17.25228 | 22.84924584 | 10.60876 | 145.6114 | 20.90397 | 5.213617 | 145.6086 | 10.02806 | 12.54625 | 82.32923 | 8.256027 | 5.019182 | 3.94183
159.7318 | 55.90613 | 28.19372 | 45.03372 | 35.66611 | 19.93954 | 35.86074 | 10.05426 |  |  |  |  | 145.8993 | 33.19501632 | 34.45468 | 52.14628 | 17.30997 | 22.91251536 | 10.66644 | 145.8896 | 20.94391 | 5.268176 | 145.8867 | 10.04721 | 12.60312 | 82.24913 | 8.263746 | 5.038334 | 3.949549
160.0133 | 56.00465 | 27.92468 | 44.76468 | 36.05045 | 20.18993 | 35.95926 | 10.30464 |  |  |  |  | 146.1774 | 33.25828584 | 34.64791 | 51.8779 | 17.2537 | 22.97578488 | 10.61018 | 146.1676 | 20.98382 | 5.322751 | 146.16475 | 10.06637 | 12.5652 | 82.30253 | 8.284874 | 5.057486 | 3.970677
160.2948 | 56.10317 | 28.25587 | 45.09587 | 35.57733 | 19.96001 | 36.05778 | 10.07472 |  |  |  |  | 146.4555 | 33.32155536 | 34.5298 | 52.04195 | 17.34119 | 23.0390544 | 10.69766 | 146.4458 | 21.02376 | 5.532114 | 146.4428 | 10.08552 | 12.62208 | 82.22242 | 8.292557 | 5.076637 | 3.97836
160.5762 | 56.20168 | 27.86265 | 44.70265 | 36.13907 | 20.31076 | 36.1563 | 10.42548 |  |  |  |  | 146.7337 | 33.38484384 | 34.39031 | 52.23568 | 17.4388 | 23.10234288 | 10.79528 | 146.7238 | 21.06367 | 5.268176 | 146.721 | 10.10467527 | 12.53677 | 82.34258 | 8.32045 | 5.095794605 | 4.006253
160.8577 | 56.3002 | 28.18337 | 45.02337 | 35.6809 | 20.08842 | 36.25481 | 10.20314 |  |  |  |  | 147.0117 | 33.4480944 | 34.17593 | 52.53343 | 17.57143 | 23.16559344 | 10.92791 | 147.0019 | 21.1036 | 5.504792 | 146.9991 | 10.12383 | 12.70743 | 82.10221 | 8.311885 | 5.114946 | 3.997688
161.1392 | 56.39872 | 28.0695 | 44.9095 | 35.84357 | 20.21532 | 36.35333 | 10.33003 |  |  |  |  | 147.2898 | 33.51138288 | 34.30453 | 52.35482 | 17.54483 | 23.22888192 | 10.9013 | 147.2801 | 21.14353 | 5.513899 | 147.2773 | 10.14299 | 12.67898 | 82.14228 | 8.331684 | 5.134109 | 4.017486
161.4207 | 56.49724 | 28.46317 | 45.30317 | 35.28118 | 19.93289 | 36.45185 | 10.04761 |  |  |  |  | 147.5679 | 33.5746524 | 34.64791 | 51.8779 | 17.41782 | 23.29215144 | 10.7743 | 147.5581 | 21.18344 | 5.650559 | 147.5553 | 10.16214 | 12.67898 | 82.14228 | 8.34741 | 5.153255 | 4.033213
161.7022 | 56.59576 | 28.44243 | 45.28243 | 35.31081 | 19.98442 | 36.55037 | 10.09914 |  |  |  |  | 147.8462 | 33.63795984 | 34.58348 | 51.96739 | 17.48077 | 23.35545888 | 10.83725 | 147.83625 | 21.22337205 | 5.632331 | 147.8333 | 10.18128 | 12.5652 | 82.30253 | 8.379453 | 5.172401 | 4.065255
161.9836 | 56.69428 | 28.54617 | 45.38617 | 35.16262 | 19.93519 | 36.64889 | 10.04991 |  |  |  |  | 148.1242 | 33.7012104 | 34.51906 | 52.05686 | 17.54379 | 23.41870944 | 10.90027 | 148.1143 | 21.26329 | 5.431953 | 148.1117 | 10.20045 | 12.67898 | 82.14228 | 8.378883 | 5.19157 | 4.064686
162.2651 | 56.7928 | 28.43206 | 45.27206 | 35.32562 | 20.06241 | 36.74741 | 10.17712 |  |  |  |  | 148.40225 | 33.76447992 | 34.61569 | 51.92265 | 17.53141 | 23.48197896 | 10.88789 | 148.3925 | 21.3032273 | 5.486579 | 148.3897 | 10.2196 | 12.64104 | 82.19571 | 8.40007 | 5.210716 | 4.085873
162.5466 | 56.89131 | 28.46317 | 45.30317 | 35.28118 | 20.07193 | 36.84593 | 10.18664 |  |  |  |  | 148.6805 | 33.82778736 | 34.65865 | 51.86298 | 17.5441 | 23.5452864 | 10.90057 | 148.6706 | 21.34315 | 5.441056 | 148.6677 | 10.23874 | 12.71692 | 82.08885 | 8.404865 | 5.229862 | 4.090668
162.8281 | 56.98983 | 28.4528 | 45.2928 | 35.29599 | 20.11513 | 36.94444 | 10.22984 |  |  |  |  | 148.9586 | 33.89105688 | 34.55127 | 52.01213 | 17.62746 | 23.60855592 | 10.98394 | 148.9487 | 21.38307 | 5.55944 | 148.9459 | 10.25791 | 12.58416 | 82.27583 | 8.439777 | 5.249025 | 4.125579
163.1096 | 57.08835 | 28.70188 | 45.54188 | 34.94017 | 19.94677 | 37.04296 | 10.06148 |  |  |  |  | 149.2366 | 33.95430744 | 34.73386 | 51.75852 | 17.57425 | 23.67180648 | 10.93072 | 149.2268 | 21.423 | 5.68702 | 149.224 | 10.27705688 | 12.84978 | 81.90172 | 8.417086 | 5.268176215 | 4.102889
163.3911 | 57.18687 | 28.54617 | 45.38617 | 35.16262 | 20.1084 | 37.14148 | 10.22312 |  |  |  |  | 149.5147 | 34.01757696 | 34.83061 | 51.62416 | 17.56129 | 23.735076 | 10.91776 | 149.5049 | 21.46293 | 5.641445 | 149.5022 | 10.29621 | 12.67898 | 82.14228 | 8.457546 | 5.287334 | 4.143348
163.6725 | 57.28539 | 28.70188 | 45.54188 | 34.94017 | 20.01561 | 37.24 | 10.13033 |  |  |  |  | 149.7928 | 34.08086544 | 34.9274 | 51.48972 | 17.54814 | 23.79836448 | 10.90462 | 149.7831 | 21.50286 | 5.668788 | 149.7802 | 10.31536 | 12.86877 | 81.87497 | 8.445698 | 5.306479 | 4.131501
163.954 | 57.38391 | 28.6292 | 45.4692 | 35.04401 | 20.10962 | 37.33852 | 10.22433 |  |  |  |  | 150.071 | 34.14415392 | 35.03502 | 51.34025 | 17.52969 | 23.86165296 | 10.88617 | 150.0611 | 21.54277 | 5.905942 | 150.0583 | 10.33452 | 12.83079 | 81.92846 | 8.466911 | 5.325637 | 4.152714
164.2355 | 57.48243 | 28.50467 | 45.34467 | 35.22191 | 20.24641 | 37.43704 | 10.36112 |  |  |  |  | 150.349 | 34.20740448 | 35.17502 | 51.14581 | 17.49565 | 23.92490352 | 10.85213 | 150.3393 | 21.58271 | 5.887688 | 150.3364 | 10.35367 | 12.83079 | 81.92846 | 8.482602 | 5.344788 | 4.168404
164.517 | 57.58094 | 28.69149 | 45.53149 | 34.95501 | 20.12742 | 37.53556 | 10.24214 |  |  |  |  | 150.62725 | 34.27071192 | 34.9274 | 51.48972 | 17.64589 | 23.98821096 | 11.00237 | 150.6173 | 21.62262 | 5.778204 | 150.6145 | 10.37282 | 12.86877 | 81.87497 | 8.492744 | 5.36393995 | 4.178547
164.7985 | 57.67946 | 28.73304 | 45.57304 | 34.89566 | 20.12763 | 37.63407 | 10.24234 |  |  |  |  | 150.90525 | 34.33396248 | 34.87362 | 51.56441 | 17.70411 | 24.05146152 | 11.06058 | 150.8955 | 21.66255798 | 6.125136 | 150.8927 | 10.39198 | 12.75487 | 82.0354 | 8.5251 | 5.383097 | 4.210903
165.0799 | 57.77798 | 28.73304 | 45.57304 | 34.89566 | 20.16201 | 37.73259 | 10.27672 |  |  |  |  | 151.1833 | 34.397232 | 34.97044 | 51.42994 | 17.69048 | 24.11473104 | 11.04695 | 151.1736 | 21.70248 | 6.179977 | 151.17075 | 10.41113 | 12.71692 | 82.08885 | 8.546376 | 5.402249 | 4.232179
165.3614 | 57.8765 | 28.83694 | 45.67694 | 34.74723 | 20.11048 | 37.83111 | 10.22519 |  |  |  |  | 151.4616 | 34.46053944 | 35.272 | 51.01111 | 17.5787 | 24.17803848 | 10.93518 | 151.4517 | 21.7424 | 5.842062 | 151.449 | 10.43029263 | 12.90675 | 81.82148 | 8.53422 | 5.421411965 | 4.220022
165.6429 | 57.97502 | 28.87852 | 45.71852 | 34.68783 | 20.11027 | 37.92963 | 10.22499 |  |  |  |  | 151.7397 | 34.52380896 | 35.05655 | 51.31035 | 17.71429 | 24.241308 | 11.07076 | 151.7298 | 21.78233 | 5.99724 | 151.727 | 10.44943849 | 12.94474 | 81.76797 | 8.544294 | 5.440557825 | 4.230096
165.9244 | 58.07354 | 28.56692 | 45.40692 | 35.13297 | 20.40296 | 38.02815 | 10.51767 |  |  |  |  | 152.0178 | 34.58709744 | 35.16424 | 51.16077 | 17.69503 | 24.30459648 | 11.0515 | 152.0078 | 21.82224 | 5.942455 | 152.0051 | 10.46859 | 12.95424 | 81.75459 | 8.558553 | 5.459709 | 4.244356
166.2059 | 58.17205 | 28.66034 | 45.50034 | 34.99951 | 20.35993 | 38.12667 | 10.47465 |  |  |  |  | 152.2959 | 34.65036696 | 35.4014 | 50.83139 | 17.61326 | 24.367866 | 10.96974 | 152.2862 | 21.8622 | 5.55944 | 152.28325 | 10.48775 | 12.87826 | 81.8616 | 8.585438 | 5.478867 | 4.271241
166.4874 | 58.27057 | 28.73304 | 45.57304 | 34.89566 | 20.3339 | 38.22519 | 10.44862 |  |  |  |  | 152.5739 | 34.71361752 | 35.8226 | 50.24638 | 17.44234 | 24.43111656 | 10.79881 | 152.5642 | 21.90211 | 6.088585 | 152.5613 | 10.5069 | 13.02075 | 81.66092 | 8.58003 | 5.498018 | 4.265833
166.7688 | 58.36909 | 28.68111 | 45.52111 | 34.96984 | 20.41158 | 38.3237 | 10.5263 |  |  |  |  | 152.8522 | 34.77692496 | 35.45535 | 50.75646 | 17.65154 | 24.494424 | 11.00801 | 152.84225 | 21.94203341 | 5.933326 | 152.8395 | 10.52606 | 12.84029 | 81.91509 | 8.622428 | 5.5171757 | 4.308231
167.0503 | 58.46761 | 28.89931 | 45.73931 | 34.65812 | 20.26378 | 38.42222 | 10.37849 |  |  |  |  | 153.1302 | 34.84017552 | 35.57408 | 50.59155 | 17.62619 | 24.55767456 | 10.98266 | 153.1204 | 21.98197 | 5.869436 | 153.1176 | 10.54521 | 13.05876 | 81.60738 | 8.605668 | 5.536327 | 4.29147
167.3318 | 58.56613 | 28.68111 | 45.52111 | 34.96984 | 20.48048 | 38.52074 | 10.5952 |  |  |  |  | 153.4082 | 34.90342608 | 35.59568 | 50.56156 | 17.64772 | 24.62092512 | 11.00419 | 153.3985 | 22.02188866 | 5.933326 | 153.3957 | 10.56436 | 12.98274 | 81.71445 | 8.632608 | 5.555479 | 4.318411
167.6133 | 58.66465 | 28.87852 | 45.71852 | 34.68783 | 20.34949 | 38.61926 | 10.46421 |  |  |  |  | 153.6864 | 34.96673352 | 35.88749 | 50.15626 | 17.53801 | 24.68423256 | 10.89448 | 153.6766 | 22.06181 | 6.143414 | 153.6738 | 10.58352 | 13.17286 | 81.44668 | 8.619923 | 5.574636 | 4.305726
167.8948 | 58.76317 | 28.90971 | 45.74971 | 34.64327 | 20.35748 | 38.71778 | 10.4722 |  |  |  |  | 153.9646 | 35.030022 | 35.7037 | 50.41153 | 17.65917 | 24.74752104 | 11.01564 | 153.9548 | 22.10176 | 6.317154 | 153.9519 | 10.60267 | 13.07777 | 81.5806 | 8.649721 | 5.593788 | 4.335523
168.1762 | 58.86168 | 28.83694 | 45.67694 | 34.74723 | 20.4528 | 38.8163 | 10.56752 |  |  |  |  | 154.2426 | 35.09327256 | 35.87668 | 50.17128 | 17.60675 | 24.8107716 | 10.96322 | 154.2328 | 22.14167 | 6.28971 | 154.23 | 10.6218201 | 13.04926 | 81.62076 | 8.669611 | 5.612939435 | 4.355413
168.4577 | 58.9602 | 28.92011 | 45.76011 | 34.62842 | 20.41698 | 38.91481 | 10.5317 |  |  |  |  | 154.52075 | 35.15656104 | 35.87668 | 50.17128 | 17.6385 | 24.87406008 | 10.99497 | 154.5109 | 22.18159 | 6.253125 | 154.5081 | 10.64097 | 12.96374 | 81.74121 | 8.698059 | 5.632091 | 4.383862
168.7392 | 59.05872 | 28.92011 | 45.76011 | 34.62842 | 20.4511 | 39.01333 | 10.56581 |  |  |  |  | 154.7988 | 35.21983056 | 35.91995 | 50.11119 | 17.64907 | 24.9373296 | 11.00555 | 154.7891 | 22.22152 | 6.326303 | 154.7863 | 10.66013 | 12.97324 | 81.72783 | 8.712297 | 5.651254 | 4.3981
169.0207 | 59.15724 | 28.92011 | 45.76011 | 34.62842 | 20.48522 | 39.11185 | 10.59993 |  |  |  |  | 155.0769 | 35.28310008 | 36.12562 | 49.82552 | 17.57999 | 25.00059912 | 10.93646 | 155.0672 | 22.26144 | 6.362903 | 155.0643 | 10.67928 | 13.05876 | 81.60738 | 8.715081 | 5.6704 | 4.400883
169.3022 | 59.25576 | 29.04493 | 45.88493 | 34.4501 | 20.41367 | 39.21037 | 10.52838 |  |  |  |  | 155.3551 | 35.34638856 | 35.94158 | 50.08113 | 17.70187 | 25.0638876 | 11.05835 | 155.3453 | 22.30138 | 6.564342 | 155.3425 | 10.69844 | 13.03975 | 81.63415 | 8.733579 | 5.68955731 | 4.419382
169.5836 | 59.35428 | 29.10738 | 45.94738 | 34.36089 | 20.39466 | 39.30889 | 10.50937 |  |  |  |  | 155.6332 | 35.40965808 | 35.89831 | 50.14124 | 17.75484 | 25.12715712 | 11.11132 | 155.6234 | 22.3413 | 6.5277 | 155.6206 | 10.71759 | 12.87826 | 81.8616 | 8.77359 | 5.708709 | 4.459393
169.8651 | 59.4528 | 29.19067 | 46.03067 | 34.2419 | 20.35777 | 39.40741 | 10.47248 |  |  |  |  | 155.9113 | 35.47294656 | 35.81179 | 50.2614 | 17.8292 | 25.1904456 | 11.18568 | 155.9016 | 22.38123 | 6.509381 | 155.89875 | 10.73675 | 13.2109 | 81.39309 | 8.73897 | 5.727866 | 4.424773
170.1466 | 59.55131 | 29.10738 | 45.94738 | 34.36089 | 20.46236 | 39.50593 | 10.57708 |  |  |  |  | 156.1894 | 35.53621608 | 35.96323 | 50.05107 | 17.78626 | 25.25371512 | 11.14273 | 156.1797 | 22.42115 | 6.454438 | 156.1768 | 10.7559 | 13.14433 | 81.48686 | 8.764644 | 5.747018 | 4.450447
170.4281 | 59.64983 | 29.1282 | 45.9682 | 34.33115 | 20.47847 | 39.60444 | 10.59319 |  |  |  |  | 156.4676 | 35.59950456 | 35.83342 | 50.23137 | 17.88212 | 25.3170036 | 11.23859 | 156.45775 | 22.46107459 | 6.436127 | 156.455 | 10.77505585 | 13.02075 | 81.66092 | 8.79901 | 5.766175185 | 4.484812
170.7096 | 59.74835 | 28.95131 | 45.79131 | 34.58385 | 20.66328 | 39.70296 | 10.77799 |  |  |  |  | 156.7456 | 35.66275512 | 36.11479 | 49.84057 | 17.77452 | 25.38025416 | 11.13099 | 156.7358 | 22.501 | 6.426973 | 156.733 | 10.79420171 | 13.09679 | 81.55382 | 8.803084 | 5.785321045 | 4.488887
170.9911 | 59.84687 | 29.02412 | 45.86412 | 34.47983 | 20.6351 | 39.80148 | 10.74981 |  |  |  |  | 157.02375 | 35.7260436 | 36.33154 | 49.53952 | 17.69851 | 25.44354264 | 11.05499 | 157.014 | 22.54092984 | 6.326303 | 157.0112 | 10.81336 | 13.3251 | 81.23226 | 8.783936 | 5.804478 | 4.469738
171.2725 | 59.94539 | 29.31569 | 46.15569 | 34.0633 | 20.41938 | 39.9 | 10.53409 |  |  |  |  | 157.3018 | 35.78931312 | 35.89831 | 50.14124 | 17.9452 | 25.50681216 | 11.30168 | 157.2922 | 22.58086 | 6.47275 | 157.2892 | 10.8325 | 13.90672 | 80.41306 | 8.710749 | 5.823624 | 4.396552
171.554 | 60.04391 | 29.1282 | 45.9682 | 34.33115 | 20.61376 | 39.99852 | 10.72848 |  |  |  |  | 157.58 | 35.8526016 | 35.96323 | 50.05107 | 17.94461 | 25.57010064 | 11.30109 | 157.5702 | 22.62077 | 6.509381 | 157.5673 | 10.85166 | 13.2109 | 81.39309 | 8.832503 | 5.842782 | 4.518306
171.8355 | 60.14243 | 29.16984 | 46.00984 | 34.27165 | 20.6118 | 40.09704 | 10.72652 |  |  |  |  | 157.8581 | 35.91587112 | 35.88749 | 50.15626 | 18.01406 | 25.63337016 | 11.37053 | 157.8482 | 22.66068 | 6.454438 | 157.8454 | 10.87081 | 13.20139 | 81.40649 | 8.849548 | 5.861933 | 4.535351
172.117 | 60.24094 | 29.13861 | 45.97861 | 34.31627 | 20.67245 | 40.19556 | 10.78716 |  |  |  |  | 158.13625 | 35.9791596 | 36.02817 | 49.96088 | 17.9755 | 25.69665864 | 11.33198 | 158.1263 | 22.70062 | 6.445283 | 158.1235 | 10.88997 | 13.38222 | 81.1518 | 8.837403 | 5.88108478 | 4.523206
172.3985 | 60.33946 | 29.16984 | 46.00984 | 34.27165 | 20.67933 | 40.29407 | 10.79404 |  |  |  |  | 158.41425 | 36.04241016 | 36.15812 | 49.78039 | 17.94205 | 25.7599092 | 11.29853 | 158.4045 | 22.74055002 | 6.491065 | 158.4017 | 10.90912 | 13.19188 | 81.41989 | 8.882196 | 5.900242 | 4.567998
172.6799 | 60.43798 | 29.1282 | 45.9682 | 34.33115 | 20.74905 | 40.39259 | 10.86377 |  |  |  |  | 158.6924 | 36.10569864 | 36.06065 | 49.91577 | 18.02244 | 25.82319768 | 11.37891 | 158.6826 | 22.78047 | 6.54602 | 158.67975 | 10.92827 | 13.25848 | 81.32609 | 8.887538 | 5.919394 | 4.573341
172.9614 | 60.5365 | 29.23233 | 46.07233 | 34.18238 | 20.69282 | 40.49111 | 10.80753 |  |  |  |  | 158.9704 | 36.1689492 | 36.11479 | 49.84057 | 18.02681 | 25.88644824 | 11.38328 | 158.9607 | 22.82039 | 6.271416 | 158.9578 | 10.94743 | 13.27751 | 81.29928 | 8.900179 | 5.938545 | 4.585981
173.2429 | 60.63502 | 29.33653 | 46.17653 | 34.03353 | 20.63623 | 40.58963 | 10.75095 |  |  |  |  | 159.2486 | 36.23223768 | 36.41832 | 49.419 | 17.90561 | 25.94973672 | 11.26209 | 159.2486 | 22.86173 | 6.509381 | 159.236 | 10.96658332 | 13.09679 | 81.55382 | 8.943668 | 5.957702655 | 4.629471
173.5244 | 60.73354 | 29.25317 | 46.09317 | 34.15262 | 20.74209 | 40.68815 | 10.85681 |  |  |  |  | 159.52675 | 36.29552616 | 36.24481 | 49.65998 | 18.02435 | 26.0130252 | 11.38083 | 159.5267 | 22.90165 | 6.408665 | 159.5142 | 10.98574 | 13.44889 | 81.0579 | 8.904811 | 5.97686 | 4.590613
173.8059 | 60.83205 | 29.35738 | 46.19738 | 34.00375 | 20.68518 | 40.78667 | 10.79989 |  |  |  |  | 159.8048 | 36.35879568 | 36.37492 | 49.47927 | 17.99007 | 26.07629472 | 11.34654 | 159.80475 | 22.94156991 | 6.5277 | 159.7923 | 11.0049 | 13.23945 | 81.35289 | 8.952803 | 5.996017 | 4.638605
174.0874 | 60.93057 | 29.30527 | 46.14527 | 34.07819 | 20.76404 | 40.88519 | 10.87875 |  |  |  |  | 160.0829 | 36.4220652 | 36.3207 | 49.55458 | 18.0488 | 26.13956424 | 11.40528 | 160.0982 | 22.98369 | 6.710987 | 160.0703 | 11.02404 | 13.28703 | 81.28588 | 8.960991 | 6.015163 | 4.646794
174.3688 | 61.02909 | 29.31569 | 46.15569 | 34.0633 | 20.78853 | 40.9837 | 10.90324 |  |  |  |  | 160.361 | 36.48533472 | 36.30986 | 49.56964 | 18.08565 | 26.20283376 | 11.44213 | 160.3763 | 23.02363 | 6.69265 | 160.3485 | 11.0432 | 13.63951 | 80.78942 | 8.921738 | 6.03432053 | 4.607541
174.6503 | 61.12761 | 29.44079 | 46.28079 | 33.88458 | 20.71284 | 41.08222 | 10.82755 |  |  |  |  | 160.6392 | 36.5486232 | 36.37492 | 49.47927 | 18.08399 | 26.26612224 | 11.44047 | 160.6544 | 23.06355 | 6.848578 | 160.6266 | 11.06235 | 13.19188 | 81.41989 | 9.006955 | 6.053472 | 4.692758
174.9318 | 61.22613 | 29.04493 | 45.88493 | 34.4501 | 21.09246 | 41.18074 | 11.20718 |  |  |  |  | 160.9173 | 36.61191168 | 36.22313 | 49.69009 | 18.19249 | 26.32941072 | 11.54897 | 160.9325 | 23.1034697 | 6.931184 | 160.9047 | 11.0815 | 13.2109 | 81.39309 | 9.019579 | 6.072624 | 4.705382
175.2133 | 61.32465 | 29.35738 | 46.19738 | 34.00375 | 20.85268 | 41.27926 | 10.96739 |  |  |  |  | 161.1954 | 36.6751812 | 36.46172 | 49.35872 | 18.1024 | 26.39268024 | 11.45888 | 161.2106 | 23.14339 | 6.894465 | 161.18275 | 11.10066 | 13.29654 | 81.27248 | 9.021778 | 6.091775 | 4.70758
175.4948 | 61.42317 | 29.46165 | 46.30165 | 33.85479 | 20.79468 | 41.37778 | 10.9094 |  |  |  |  | 161.4736 | 36.73846968 | 36.35323 | 49.5094 | 18.189 | 26.45596872 | 11.54547 | 161.48875 | 23.18332495 | 7.059758 | 161.4609 | 11.11981 | 13.30606 | 81.25907 | 9.035857 | 6.110933 | 4.721659
175.7762 | 61.52168 | 29.29484 | 46.13484 | 34.09308 | 20.97464 | 41.4763 | 11.08935 |  |  |  |  | 161.7517 | 36.8017392 | 36.5377 | 49.25319 | 18.12603 | 26.51923824 | 11.48251 | 161.7669 | 23.22326 | 6.995459 | 161.7391 | 11.13897 | 13.35366 | 81.19203 | 9.043957 | 6.13009 | 4.729759
176.0577 | 61.6202 | 29.41993 | 46.25993 | 33.91438 | 20.89811 | 41.57481 | 11.01282 |  |  |  |  | 162.0297 | 36.86498976 | 36.6463 | 49.10236 | 18.10158 | 26.5824888 | 11.45805 | 162.0451 | 23.26319 | 6.857754 | 162.0171 | 11.15812 | 13.28703 | 81.28588 | 9.069973 | 6.149236 | 4.755776
176.3392 | 61.71872 | 29.40951 | 46.24951 | 33.92928 | 20.94072 | 41.67333 | 11.05543 |  |  |  |  | 162.3078 | 36.92827824 | 36.65717 | 49.08727 | 18.12708 | 26.64577728 | 11.48356 | 162.3231 | 23.3031 | 6.876109 | 162.29525 | 11.17727 | 13.41079 | 81.11156 | 9.066061 | 6.168393 | 4.751864
176.6207 | 61.81724 | 29.41993 | 46.25993 | 33.91438 | 20.96493 | 41.77185 | 11.07965 |  |  |  |  | 162.5859 | 36.99154776 | 36.40747 | 49.43407 | 18.28643 | 26.7090468 | 11.6429 | 162.6012 | 23.34302 | 7.004643 | 162.5734 | 11.19643 | 13.62997 | 80.80285 | 9.047036 | 6.187551 | 4.732838
176.9022 | 61.91576 | 29.64949 | 46.48949 | 33.58644 | 20.7953 | 41.87037 | 10.91001 |  |  |  |  | 162.864 | 37.05481728 | 36.59199 | 49.17779 | 18.22274 | 26.77231632 | 11.57921 | 162.8793 | 23.38296 | 6.802702 | 162.8515 | 11.21558 | 13.53464 | 80.93712 | 9.07757 | 6.20670214 | 4.763372
177.1836 | 62.01428 | 29.56598 | 46.40598 | 33.70574 | 20.90237 | 41.96889 | 11.01708 |  |  |  |  | 163.1422 | 37.11810576 | 36.59199 | 49.17779 | 18.25386 | 26.8356048 | 11.61034 | 163.1573 | 23.42287 | 6.894465 | 163.1295 | 11.23473 | 13.42031 | 81.09815 | 9.111157 | 6.225848 | 4.796959
177.4651 | 62.1128 | 29.54511 | 46.38511 | 33.73555 | 20.9541 | 42.06741 | 11.06881 |  |  |  |  | 163.42025 | 37.18137528 | 36.65717 | 49.08727 | 18.25132 | 26.89887432 | 11.6078 | 163.4356 | 23.46281 | 6.802702 | 163.40775 | 11.25389 | 13.44889 | 81.0579 | 9.122168 | 6.245011 | 4.807971
177.7466 | 62.21131 | 29.60773 | 46.44773 | 33.64609 | 20.93168 | 42.16593 | 11.04639 |  |  |  |  | 163.6983 | 37.2446448 | 36.89634 | 48.75508 | 18.15866 | 26.96214384 | 11.51513 | 163.7137 | 23.50273 | 6.857754 | 163.6857 | 11.27303 | 13.87807 | 80.45342 | 9.069539 | 6.264151 | 4.755342
178.0281 | 62.30983 | 29.62861 | 46.46861 | 33.61627 | 20.94624 | 42.26444 | 11.06095 |  |  |  |  | 163.9765 | 37.30793328 | 36.78758 | 48.90613 | 18.24587 | 27.02543232 | 11.60234 | 163.9918 | 23.54267 | 6.848578 | 163.9639 | 11.29219 | 13.35366 | 81.19203 | 9.168362 | 6.283314 | 4.854165
178.3096 | 62.40835 | 29.56598 | 46.40598 | 33.70574 | 21.0352 | 42.36296 | 11.14991 |  |  |  |  | 164.2546 | 37.3712028 | 36.6789 | 49.05709 | 18.33322 | 27.08870184 | 11.6897 | 164.2698 | 23.58258 | 6.958728 | 164.242 | 11.31134654 | 13.57277 | 80.88342 | 9.149004 | 6.302465875 | 4.834807
178.5911 | 62.50687 | 29.46165 | 46.30165 | 33.85479 | 21.16157 | 42.46148 | 11.27628 |  |  |  |  | 164.53275 | 37.43449128 | 36.65717 | 49.08727 | 18.37557 | 27.15199032 | 11.73204 | 164.548 | 23.62251088 | 7.151655 | 164.5202 | 11.3305 | 13.59184 | 80.85657 | 9.161457 | 6.321623 | 4.847259
178.8725 | 62.60539 | 29.45122 | 46.29122 | 33.86969 | 21.20425 | 42.56 | 11.31896 |  |  |  |  | 164.81075 | 37.49774184 | 36.89634 | 48.75508 | 18.28206 | 27.21524088 | 11.63853 | 164.8262 | 23.66244 | 7.188427 | 164.7982 | 11.34965 | 13.72536 | 80.66851 | 9.155594 | 6.340769 | 4.841396
179.154 | 62.70391 | 29.37823 | 46.21823 | 33.97396 | 21.303 | 42.65852 | 11.41772 |  |  |  |  | 165.0889 | 37.56103032 | 37.13584 | 48.42245 | 18.18797 | 27.27852936 | 11.54445 | 165.10425 | 23.70236613 | 7.114891 | 165.0763 | 11.36881 | 13.69674 | 80.70882 | 9.17563 | 6.359926 | 4.861433 | added
179.4355 | 62.80243 | 29.64949 | 46.48949 | 33.58644 | 21.0931 | 42.75704 | 11.20781 |  |  |  |  | 165.3726 | 37.62557016 | 37.09227 | 48.48296 | 18.24199 | 27.3430692 | 11.59847 | 165.3823 | 23.74229 | 7.142463 | 165.3545 | 11.38796 | 13.66812 | 80.74913 | 9.195682 | 6.37908375 | 4.881484
179.717 | 62.90094 | 29.73305 | 46.57305 | 33.46708 | 21.05111 | 42.85556 | 11.16582 |  |  |  |  | 165.6507 | 37.68883968 | 36.93986 | 48.69464 | 18.35244 | 27.40633872 | 11.70892 | 165.6603 | 23.7822 | 7.280391 | 165.6327 | 11.40712 | 13.76352 | 80.61476 | 9.195823 | 6.398241 | 4.881626
179.9985 | 62.99946 | 29.62861 | 46.46861 | 33.61627 | 21.17807 | 42.95407 | 11.29278 |  |  |  |  | 165.9288 | 37.75212816 | 37.03782 | 48.55858 | 18.3319 | 27.4696272 | 11.68837 | 165.9385 | 23.82213106 | 7.142463 | 165.9107 | 11.42627 | 13.67766 | 80.73569 | 9.225076 | 6.417387 | 4.910879
180.2799 | 63.09798 | 29.41993 | 46.25993 | 33.91438 | 21.39929 | 43.05259 | 11.514 |  |  |  |  | 166.2069 | 37.81539768 | 36.83108 | 48.84572 | 18.4712 | 27.53289672 | 11.82768 | 166.2167 | 23.86206 | 6.986276 | 166.1887 | 11.44541 | 13.69674 | 80.70882 | 9.237458 | 6.436533 | 4.923261
180.5614 | 63.1965 | 29.63905 | 46.47905 | 33.60135 | 21.23488 | 43.15111 | 11.34959 |  |  |  |  | 166.4851 | 37.87868616 | 37.07049 | 48.51321 | 18.37617 | 27.5961852 | 11.73264 | 166.4947 | 23.90197 | 7.096511 | 166.4669 | 11.46458 | 13.64905 | 80.77599 | 9.260625 | 6.455696 | 4.946428
180.8429 | 63.29502 | 29.64949 | 46.48949 | 33.58644 | 21.25854 | 43.24963 | 11.37326 |  |  |  |  | 166.7632 | 37.94195568 | 37.26661 | 48.24082 | 18.30351 | 27.65945472 | 11.65999 | 166.7728 | 23.94191 | 7.188427 | 166.745 | 11.48372815 | 13.85898 | 80.48031 | 9.24214 | 6.474847485 | 4.927943
181.1244 | 63.39354 | 29.67038 | 46.51038 | 33.5566 | 21.27272 | 43.34815 | 11.38743 |  |  |  |  | 167.0413 | 38.00524416 | 37.33203 | 48.14995 | 18.29951 | 27.7227432 | 11.65598 | 167.0509 | 23.98183 | 7.17004 | 167.0232 | 11.50289 | 13.62997 | 80.80285 | 9.29466 | 6.494005 | 4.980462
181.4059 | 63.49205 | 29.90027 | 46.74027 | 33.22819 | 21.09726 | 43.44667 | 11.21198 |  |  |  |  | 167.3194 | 38.06851368 | 37.33203 | 48.14995 | 18.32997 | 27.78601272 | 11.68645 | 167.3292 | 24.02178 | 7.261994 | 167.30125 | 11.52204 | 13.66812 | 80.74913 | 9.303944 | 6.513156 | 4.989747
181.6874 | 63.59057 | 30.00486 | 46.84486 | 33.07877 | 21.03498 | 43.54519 | 11.1497 |  |  |  |  | 167.5989 | 38.13210552 | 37.46295 | 47.96812 | 18.29126 | 27.84960456 | 11.64773 | 167.60725 | 24.06169681 | 7.427632 | 167.5793 | 11.54119 | 13.78261 | 80.58787 | 9.300799 | 6.532308 | 4.986601
181.9688 | 63.68909 | 29.60773 | 46.44773 | 33.64609 | 21.42889 | 43.6437 | 11.54361 |  |  |  |  | 167.877 | 38.19537504 | 37.46295 | 47.96812 | 18.32161 | 27.91287408 | 11.67808 | 167.8853 | 24.10162 | 7.317189 | 167.8574 | 11.56034 | 13.76352 | 80.61476 | 9.31934 | 6.55146 | 5.005143
182.2503 | 63.78761 | 29.52424 | 46.36424 | 33.76537 | 21.53812 | 43.74222 | 11.65284 |  |  |  |  | 168.1552 | 38.25866352 | 37.52845 | 47.87716 | 18.31716 | 27.97616256 | 11.67364 | 168.1633 | 24.14153 | 7.307989 | 168.1356 | 11.5795 | 13.62997 | 80.80285 | 9.356564 | 6.570617 | 5.042367
182.5318 | 63.88613 | 29.73305 | 46.57305 | 33.46708 | 21.38082 | 43.84074 | 11.49554 |  |  |  |  | 168.43325 | 38.32193304 | 37.39748 | 48.05906 | 18.41716 | 28.03943208 | 11.77363 | 168.4416 | 24.18147 | 7.593426 | 168.4137 | 11.59865 | 13.8017 | 80.56099 | 9.343986 | 6.589769 | 5.029789
182.8133 | 63.98465 | 29.90027 | 46.74027 | 33.22819 | 21.26094 | 43.93926 | 11.37566 |  |  |  |  | 168.7113 | 38.38520256 | 37.52845 | 47.87716 | 18.37774 | 28.1027016 | 11.73422 | 168.7197 | 24.2214 | 7.40922 | 168.69175 | 11.6178 | 13.8017 | 80.56099 | 9.359415 | 6.60892 | 5.045218
183.0948 | 64.08317 | 29.95255 | 46.79255 | 33.15349 | 21.24581 | 44.03778 | 11.36052 |  |  |  |  | 168.9895 | 38.44849104 | 37.51753 | 47.89232 | 18.41388 | 28.16599008 | 11.77035 | 168.9977 | 24.26131 | 7.6856 | 168.97 | 11.6369639 | 13.69674 | 80.70882 | 9.392056 | 6.628083235 | 5.077859
183.3762 | 64.18168 | 30.03625 | 46.87625 | 33.03393 | 21.20173 | 44.1363 | 11.31645 |  |  |  |  | 169.2676 | 38.51176056 | 36.50513 | 49.29842 | 18.98569 | 28.2292596 | 12.34217 | 169.2758 | 24.30124 | 7.39081 | 169.2479 | 11.6561 | 13.78261 | 80.58787 | 9.393406 | 6.647223 | 5.079209
183.6577 | 64.2802 | 30.08858 | 46.92858 | 32.95918 | 21.18622 | 44.23481 | 11.30094 |  |  |  |  | 169.5457 | 38.57503008 | 36.96163 | 48.66441 | 18.77231 | 28.29252912 | 12.12879 | 169.554 | 24.34117224 | 7.418426 | 169.5261 | 11.67526 | 13.9927 | 80.29197 | 9.374298 | 6.666381 | 5.0601
183.9392 | 64.37872 | 30.08858 | 46.92858 | 32.95918 | 21.2187 | 44.33333 | 11.33341 |  |  |  |  | 169.82375 | 38.6382996 | 36.57027 | 49.20795 | 19.01312 | 28.35579864 | 12.36959 | 169.8321 | 24.38109 | 7.335592 | 169.8043 | 11.69442 | 13.94493 | 80.35925 | 9.397552 | 6.685544 | 5.083355
184.2207 | 64.47724 | 30.02578 | 46.86578 | 33.04888 | 21.30901 | 44.43185 | 11.42372 |  |  |  |  | 170.1019 | 38.70158808 | 36.30986 | 49.56964 | 19.18424 | 28.41908712 | 12.54071 | 170.1102 | 24.42102 | 7.353996 | 170.0823 | 11.71357 | 13.93538 | 80.37271 | 9.414514 | 6.70469 | 5.100316
184.5022 | 64.57576 | 29.94209 | 46.78209 | 33.16844 | 21.41877 | 44.53037 | 11.53348 |  |  |  |  | 170.38 | 38.7648576 | 36.93986 | 48.69464 | 18.87641 | 28.48235664 | 12.23288 | 170.38825 | 24.46093717 | 7.501299 | 170.3605 | 11.73273 | 13.83034 | 80.52065 | 9.447269 | 6.72384697 | 5.133072
184.7836 | 64.67428 | 29.96301 | 46.80301 | 33.13855 | 21.43212 | 44.62889 | 11.54683 |  |  |  |  | 170.6581 | 38.82812712 | 36.75497 | 48.95143 | 19.00692 | 28.54562616 | 12.3634 | 170.6664 | 24.50087 | 7.40922 | 170.6386 | 11.75188 | 13.83988 | 80.50721 | 9.46111 | 6.742999 | 5.146912
185.0651 | 64.7728 | 30.39239 | 47.23239 | 32.52515 | 21.06745 | 44.72741 | 11.18217 |  |  |  |  | 170.9362 | 38.89139664 | 36.7441 | 48.96653 | 19.04377 | 28.60889568 | 12.40024 | 170.9445 | 24.54079242 | 7.621073 | 170.9167 | 11.77103 | 13.91627 | 80.39961 | 9.463863 | 6.76215 | 5.149666
185.3466 | 64.87131 | 30.25613 | 47.09613 | 32.71981 | 21.22577 | 44.82593 | 11.34048 |  |  |  |  | 171.2143 | 38.95468512 | 36.72236 | 48.99672 | 19.08652 | 28.67218416 | 12.44299 | 171.22275 | 24.58073799 | 7.870095 | 171.1948 | 11.79019 | 14.01181 | 80.26505 | 9.463401 | 6.781308 | 5.149204
185.6281 | 64.96983 | 30.23518 | 47.07518 | 32.74974 | 21.27745 | 44.92444 | 11.39217 |  |  |  |  | 171.4925 | 39.0179736 | 36.85283 | 48.81551 | 19.04682 | 28.73547264 | 12.4033 | 171.5008 | 24.62066 | 7.92548 | 171.4729 | 11.80934 | 14.12652 | 80.10349 | 9.459693 | 6.800459 | 5.145496
185.9096 | 65.06835 | 30.22471 | 47.06471 | 32.76471 | 21.31945 | 45.02296 | 11.43417 |  |  |  |  | 171.7706 | 39.08124312 | 36.85283 | 48.81551 | 19.07771 | 28.79874216 | 12.43418 | 171.7788 | 24.66057 | 7.943946 | 171.7511 | 11.8285 | 14.08828 | 80.15735 | 9.48141 | 6.819616 | 5.167213
186.1911 | 65.16687 | 30.15139 | 46.99139 | 32.86944 | 21.41998 | 45.12148 | 11.5347 |  |  |  |  | 172.0487 | 39.14451264 | 36.78758 | 48.90613 | 19.14407 | 28.86201168 | 12.50054 | 172.0569 | 24.70049 | 7.851636 | 172.029 | 11.84763723 | 14.06916 | 80.18428 | 9.499943 | 6.838756565 | 5.185746
186.4725 | 65.26539 | 30.02578 | 46.86578 | 33.04888 | 21.56948 | 45.22 | 11.68419 |  |  |  |  | 172.3268 | 39.20780112 | 36.9181 | 48.72486 | 19.10395 | 28.92530016 | 12.46042 | 172.3352 | 24.74044 | 7.980884 | 172.3072 | 11.86679 | 13.85898 | 80.48031 | 9.550433 | 6.857914 | 5.236236
186.754 | 65.36391 | 29.87935 | 46.71935 | 33.25807 | 21.73877 | 45.31852 | 11.85349 |  |  |  |  | 172.6049 | 39.27107064 | 37.09227 | 48.48296 | 19.03978 | 28.98856968 | 12.39625 | 172.6132 | 24.78035 | 7.777823 | 172.5853 | 11.88595 | 14.04048 | 80.22467 | 9.535466 | 6.877071 | 5.221269
187.0355 | 65.46243 | 30.18281 | 47.02281 | 32.82456 | 21.48775 | 45.41704 | 11.60247 |  |  |  |  | 172.883 | 39.33434016 | 36.83108 | 48.84572 | 19.21314 | 29.0518392 | 12.56962 | 172.8913 | 24.82028 | 7.814726 | 172.8634 | 11.9051 | 14.06916 | 80.18428 | 9.546022 | 6.896223 | 5.231825
187.317 | 65.56094 | 30.23518 | 47.07518 | 32.74974 | 21.47104 | 45.51556 | 11.58575 |  |  |  |  | 173.1612 | 39.39762864 | 37.17942 | 48.36192 | 19.05345 | 29.11512768 | 12.40992 | 173.1694 | 24.8602 | 7.870095 | 173.1416 | 11.92426 | 14.03093 | 80.23813 | 9.567804 | 6.91538 | 5.253607
187.5985 | 65.65946 | 30.09905 | 46.93905 | 32.94422 | 21.631 | 45.61407 | 11.74571 |  |  |  |  | 173.4393 | 39.46091712 | 37.10316 | 48.46783 | 19.12585 | 29.17841616 | 12.48233 | 173.4475 | 24.9001231 | 7.92548 | 173.4197 | 11.94341 | 14.11696 | 80.11695 | 9.568698 | 6.934532 | 5.254501
187.8799 | 65.75798 | 30.19328 | 47.03328 | 32.8096 | 21.57493 | 45.71259 | 11.68964 |  |  |  |  | 173.7173 | 39.52416768 | 37.20121 | 48.33165 | 19.10268 | 29.24166672 | 12.45916 | 173.7257 | 24.94006 | 7.796274 | 173.6978 | 11.96257 | 14.11696 | 80.11695 | 9.584047 | 6.953689 | 5.269849
188.1614 | 65.8565 | 30.26661 | 47.10661 | 32.70484 | 21.53826 | 45.81111 | 11.65298 |  |  |  |  | 173.9954 | 39.5874372 | 36.98339 | 48.63418 | 19.25302 | 29.30493624 | 12.6095 | 174.00375 | 24.97997835 | 7.713264 | 173.9758 | 11.98172 | 14.1074 | 80.13042 | 9.600999 | 6.972835 | 5.286802
188.4429 | 65.95502 | 30.30853 | 47.14853 | 32.64496 | 21.53099 | 45.90963 | 11.6457 |  |  |  |  | 174.2735 | 39.65070672 | 36.98339 | 48.63418 | 19.28379 | 29.36820576 | 12.64027 | 174.2818 | 25.0199 | 7.916248 | 174.254 | 12.00087298 | 14.25088 | 79.92834 | 9.592098 | 6.991992315 | 5.277901
188.7244 | 66.05354 | 30.21423 | 47.05423 | 32.77967 | 21.65213 | 46.00815 | 11.76685 |  |  |  |  | 174.5517 | 39.7139952 | 36.96163 | 48.66441 | 19.32658 | 29.43149424 | 12.68306 | 174.56 | 25.0598336 | 7.667162 | 174.532 | 12.02001884 | 14.29873 | 79.86094 | 9.5993 | 7.011138175 | 5.285103
189.0059 | 66.15205 | 30.19328 | 47.03328 | 32.8096 | 21.70422 | 46.10667 | 11.81894 |  |  |  |  | 174.8298 | 39.77728368 | 36.87458 | 48.7853 | 19.40547 | 29.49478272 | 12.76194 | 174.8382 | 25.09977 | 8.128711 | 174.8102 | 12.03918 | 14.20304 | 79.99572 | 9.630825 | 7.030296 | 5.316628
189.2874 | 66.25057 | 30.26661 | 47.10661 | 32.70484 | 21.66714 | 46.20519 | 11.78186 |  |  |  |  | 175.1078 | 39.84053424 | 36.87458 | 48.7853 | 19.43632 | 29.55803328 | 12.7928 | 175.1162 | 25.13968 | 7.851636 | 175.0883 | 12.05833 | 14.31788 | 79.83398 | 9.626647 | 7.049453 | 5.31245
189.5688 | 66.34909 | 30.19328 | 47.03328 | 32.8096 | 21.76887 | 46.3037 | 11.88358 |  |  |  |  | 175.386 | 39.90382272 | 36.65717 | 49.08727 | 19.5877 | 29.62132176 | 12.94417 | 175.3943 | 25.17961 | 8.017829 | 175.3664 | 12.07749 | 14.29873 | 79.86094 | 9.645193 | 7.068604 | 5.330996
189.8503 | 66.44761 | 30.22471 | 47.06471 | 32.76471 | 21.77136 | 46.40222 | 11.88608 |  |  |  |  | 175.6641 | 39.96709224 | 36.93986 | 48.69464 | 19.46183 | 29.68459128 | 12.81831 | 175.6724 | 25.21953 | 8.147198 | 175.6446 | 12.09664 | 14.25088 | 79.92834 | 9.668645 | 7.087762 | 5.354448
190.1318 | 66.54613 | 30.15139 | 46.99139 | 32.86944 | 21.87334 | 46.50074 | 11.98805 |  |  |  |  | 175.9423 | 40.03039968 | 36.93986 | 48.69464 | 19.49266 | 29.74789872 | 12.84913 | 175.9506 | 25.25947 | 7.83318 | 175.92275 | 12.1158 | 14.18391 | 80.02266 | 9.695386 | 7.106919 | 5.381188
190.4133 | 66.64465 | 30.49728 | 47.33728 | 32.37532 | 21.57642 | 46.59926 | 11.69113 |  |  |  |  | 176.2203 | 40.09365024 | 37.20121 | 48.33165 | 19.37792 | 29.81114928 | 12.7344 | 176.2286 | 25.29938 | 7.879325 | 176.2008 | 12.13495 | 14.12652 | 80.10349 | 9.720519 | 7.126071 | 5.406322
190.6948 | 66.74317 | 30.4658 | 47.3058 | 32.42028 | 21.63832 | 46.69778 | 11.75304 |  |  |  |  | 176.4985 | 40.15693872 | 37.20121 | 48.33165 | 19.40851 | 29.87443776 | 12.76499 | 176.50675 | 25.33930903 | 7.962414 | 176.4788 | 12.1541 | 14.41363 | 79.69911 | 9.686707 | 7.145217 | 5.37251
190.9762 | 66.84168 | 30.37142 | 47.21142 | 32.55511 | 21.76038 | 46.7963 | 11.8751 |  |  |  |  | 176.7766 | 40.22020824 | 36.98339 | 48.63418 | 19.56077 | 29.93770728 | 12.91724 | 176.7849 | 25.37924 | 7.980884 | 176.7571 | 12.17326 | 14.26045 | 79.91486 | 9.728244 | 7.16438 | 5.414047
191.2577 | 66.9402 | 30.54974 | 47.38974 | 32.30037 | 21.62193 | 46.89481 | 11.73665 |  |  |  |  | 177.0547 | 40.28347776 | 36.78758 | 48.90613 | 19.70109 | 30.0009768 | 13.05757 | 177.063 | 25.41916428 | 7.999355 | 177.0351 | 12.19241 | 14.33702 | 79.80701 | 9.730395 | 7.183526 | 5.416197
191.5392 | 67.03872 | 30.23518 | 47.07518 | 32.74974 | 21.95501 | 46.99333 | 12.06972 |  |  |  |  | 177.3328 | 40.34676624 | 37.13584 | 48.42245 | 19.53689 | 30.06426528 | 12.89337 | 177.3412 | 25.4591 | 8.036304 | 177.31325 | 12.21156 | 14.41363 | 79.69911 | 9.732507 | 7.202683 | 5.41831
191.8207 | 67.13724 | 30.40288 | 47.24288 | 32.51018 | 21.82643 | 47.09185 | 11.94115 |  |  |  |  | 177.6109 | 40.41003576 | 37.28841 | 48.21053 | 19.48189 | 30.1275348 | 12.83837 | 177.61925 | 25.49901953 | 7.980884 | 177.5913 | 12.23072 | 14.54778 | 79.51018 | 9.724663 | 7.221834 | 5.410466
192.1022 | 67.23576 | 30.43434 | 47.27434 | 32.46523 | 21.82824 | 47.19037 | 11.94296 |  |  |  |  | 177.889 | 40.47330528 | 37.39748 | 48.05906 | 19.45109 | 30.19080432 | 12.80756 | 177.89725 | 25.53892921 | 8.221166 | 177.8695 | 12.24987 | 14.31788 | 79.83398 | 9.77956 | 7.2409918 | 5.465363
192.3836 | 67.33428 | 30.48679 | 47.32679 | 32.39031 | 21.80978 | 47.28889 | 11.92449 |  |  |  |  | 178.1672 | 40.53659376 | 37.04871 | 48.54346 | 19.67786 | 30.2540928 | 13.03434 | 178.1754 | 25.57886 | 8.100984 | 178.1476 | 12.26902 | 14.33702 | 79.80701 | 9.791541 | 7.260143 | 5.477344
192.6651 | 67.4328 | 30.75976 | 47.59976 | 32.00034 | 21.57872 | 47.38741 | 11.69344 |  |  |  |  | 178.4453 | 40.59988224 | 36.97251 | 48.64929 | 19.75156 | 30.31738128 | 13.10803 | 178.4536 | 25.6188 | 8.276662 | 178.4257 | 12.28818 | 14.39448 | 79.72609 | 9.796882 | 7.279295 | 5.482684
192.9466 | 67.53131 | 30.54974 | 47.38974 | 32.30037 | 21.81286 | 47.48593 | 11.92758 |  |  |  |  | 178.7233 | 40.6631328 | 37.33203 | 48.14995 | 19.57928 | 30.38063184 | 12.93576 | 178.7317 | 25.65872 | 8.165687 | 178.70375 | 12.30733 | 14.40405 | 79.7126 | 9.810491 | 7.298447 | 5.496293
193.2281 | 67.62983 | 30.56024 | 47.40024 | 32.28537 | 21.83454 | 47.58444 | 11.94926 |  |  |  |  | 179.0015 | 40.72642128 | 37.28841 | 48.21053 | 19.63443 | 30.44392032 | 12.9909 | 179.0097 | 25.69863 | 7.888555 | 178.9818 | 12.32648 | 14.49027 | 79.59117 | 9.810788 | 7.317598 | 5.496591
193.5096 | 67.72835 | 30.65472 | 47.49472 | 32.1504 | 21.77493 | 47.68296 | 11.88965 |  |  |  |  | 179.2796 | 40.7896908 | 37.26661 | 48.24082 | 19.67728 | 30.50718984 | 13.03376 | 179.2878 | 25.73856 | 7.962414 | 179.26 | 12.3456362 | 14.50944 | 79.56417 | 9.822703 | 7.336755535 | 5.508506
193.7911 | 67.82687 | 30.84384 | 47.68384 | 31.88023 | 21.62336 | 47.78148 | 11.73808 |  |  |  |  | 179.5577 | 40.85296032 | 37.35385 | 48.11966 | 19.65831 | 30.57045936 | 13.01478 | 179.566 | 25.77849496 | 8.221166 | 179.5382 | 12.36479 | 14.26045 | 79.91486 | 9.881307 | 7.355913 | 5.56711
194.0725 | 67.92539 | 30.52875 | 47.36875 | 32.33035 | 21.96052 | 47.88 | 12.07523 |  |  |  |  | 179.83575 | 40.91622984 | 37.61581 | 47.75582 | 19.53988 | 30.63372888 | 12.89636 | 179.8442 | 25.81843 | 8.045543 | 179.8162 | 12.38394 | 14.39448 | 79.72609 | 9.873231 | 7.375059 | 5.559033
194.354 | 68.02391 | 30.36094 | 47.20094 | 32.57009 | 22.15545 | 47.97852 | 12.27016 |  |  |  |  | 180.1138 | 40.97949936 | 37.70322 | 47.63442 | 19.52035 | 30.6969984 | 12.87682 | 180.1222 | 25.85834 | 8.276662 | 180.0943 | 12.4031 | 14.6053 | 79.42916 | 9.851676 | 7.394216 | 5.537478
194.6355 | 68.12243 | 30.59173 | 47.43173 | 32.24039 | 21.96294 | 48.07704 | 12.07765 |  |  |  |  | 180.392 | 41.04278784 | 37.57212 | 47.8165 | 19.62522 | 30.76028688 | 12.9817 | 180.4003 | 25.89827 | 8.045543 | 180.3725 | 12.42225 | 14.43279 | 79.67213 | 9.897074 | 7.41337341 | 5.582877
194.917 | 68.22094 | 30.69673 | 47.53673 | 32.09039 | 21.89236 | 48.17556 | 12.00708 |  |  |  |  | 180.6702 | 41.10607632 | 37.65951 | 47.69513 | 19.6056 | 30.82357536 | 12.96207 | 180.6784 | 25.93819 | 8.295164 | 180.6506 | 12.44141 | 14.40405 | 79.7126 | 9.917368 | 7.432525 | 5.60317
195.1985 | 68.31946 | 30.73875 | 47.57875 | 32.03036 | 21.88297 | 48.27407 | 11.99768 |  |  |  |  | 180.9483 | 41.1693648 | 37.5612 | 47.83166 | 19.69199 | 30.88686384 | 13.04847 | 180.9565 | 25.97811514 | 8.350684 | 180.9287 | 12.46056 | 14.67243 | 79.33461 | 9.885534 | 7.451677 | 5.571337
195.4799 | 68.41798 | 30.72824 | 47.56824 | 32.04537 | 21.92479 | 48.37259 | 12.03951 |  |  |  |  | 181.2263 | 41.23261536 | 37.83441 | 47.45221 | 19.56579 | 30.9501144 | 12.92226 | 181.2347 | 26.01805 | 8.498821 | 181.2068 | 12.47971 | 14.45195 | 79.64514 | 9.939487 | 7.470834 | 5.625289
195.7614 | 68.5165 | 30.49728 | 47.33728 | 32.37532 | 22.18243 | 48.47111 | 12.29715 |  |  |  |  | 181.5045 | 41.29590384 | 37.74694 | 47.5737 | 19.64599 | 31.01340288 | 13.00246 | 181.5128 | 26.05798 | 8.443255 | 181.4849 | 12.49887 | 14.41363 | 79.69911 | 9.961485 | 7.489986 | 5.647288
196.0429 | 68.61502 | 30.62322 | 47.46322 | 32.1954 | 22.09088 | 48.56963 | 12.20559 |  |  |  |  | 181.7825 | 41.3591544 | 37.63766 | 47.72547 | 19.73885 | 31.07665344 | 13.09533 | 181.7909 | 26.0979 | 8.656353 | 181.7631 | 12.51802 | 14.7204 | 79.26705 | 9.922668 | 7.509143 | 5.60847
196.3244 | 68.71354 | 30.61272 | 47.45272 | 32.2104 | 22.1329 | 48.66815 | 12.24762 |  |  |  |  | 182.0607 | 41.42244288 | 37.87816 | 47.39144 | 19.63069 | 31.13994192 | 12.98717 | 182.069 | 26.13782564 | 8.610005 | 182.0412 | 12.53718 | 14.57653 | 79.46967 | 9.963252 | 7.528294 | 5.649054
196.6059 | 68.81205 | 30.69673 | 47.53673 | 32.09039 | 22.08205 | 48.76667 | 12.19677 |  |  |  |  | 182.3388 | 41.48573136 | 38.07519 | 47.1178 | 19.54716 | 31.2032304 | 12.90364 | 182.347 | 26.17773532 | 8.702713 | 182.31925 | 12.55633 | 14.65325 | 79.36163 | 9.964905 | 7.547446 | 5.650708
196.8874 | 68.91057 | 30.84384 | 47.68384 | 31.88023 | 21.96885 | 48.86519 | 12.08356 |  |  |  |  | 182.6168 | 41.54898192 | 37.98759 | 47.23945 | 19.62751 | 31.26648096 | 12.98399 | 182.62525 | 26.21768089 | 8.665624 | 182.5973 | 12.57548 | 14.51902 | 79.55067 | 10.00388 | 7.566598 | 5.68968
197.1688 | 69.00909 | 30.92796 | 47.76796 | 31.76006 | 21.91733 | 48.9637 | 12.03204 |  |  |  |  | 182.8951 | 41.61228936 | 38.1957 | 46.95042 | 19.53714 | 31.3297884 | 12.89362 | 182.90325 | 26.25759057 | 8.610005 | 182.8754 | 12.59463 | 14.75878 | 79.21299 | 9.976583 | 7.585749 | 5.662385
197.4503 | 69.10761 | 30.70723 | 47.54723 | 32.07538 | 22.16653 | 49.06222 | 12.28124 |  |  |  |  | 183.1732 | 41.67555888 | 38.16282 | 46.99608 | 19.58588 | 31.39305792 | 12.94235 | 183.1814 | 26.29752 | 8.424737 | 183.1536 | 12.61379 | 14.53819 | 79.52368 | 10.03095 | 7.604907 | 5.71675
197.7318 | 69.20613 | 30.77027 | 47.61027 | 31.98533 | 22.13581 | 49.16074 | 12.25052 |  |  |  |  | 183.4513 | 41.73884736 | 38.18474 | 46.96564 | 19.60292 | 31.4563464 | 12.95939 | 183.4595 | 26.33744582 | 8.684167 | 183.4317 | 12.63294 | 14.33702 | 79.80701 | 10.08197 | 7.624058 | 5.767773
198.0133 | 69.30465 | 31.08579 | 47.92579 | 31.53459 | 21.85494 | 49.25926 | 11.96965 |  |  |  |  | 183.7294 | 41.80211688 | 38.07519 | 47.1178 | 19.69624 | 31.51961592 | 13.05271 | 183.7377 | 26.37738 | 8.832585 | 183.7098 | 12.6521 | 14.54778 | 79.51018 | 10.0597 | 7.643216 | 5.745507
198.2948 | 69.40317 | 30.90692 | 47.74692 | 31.79011 | 22.06334 | 49.35778 | 12.17806 |  |  |  |  | 184.0075 | 41.8653864 | 38.05328 | 47.14822 | 19.73878 | 31.58288544 | 13.09526 | 184.0158 | 26.41731 | 8.517347 | 183.988 | 12.67125356 | 14.68202 | 79.3211 | 10.05098 | 7.662372895 | 5.73678
198.5762 | 69.50168 | 30.83333 | 47.67333 | 31.89524 | 22.16773 | 49.4563 | 12.28245 |  |  |  |  | 184.2856 | 41.92865592 | 38.27243 | 46.84385 | 19.641 | 31.64615496 | 12.99747 | 184.2939 | 26.45723 | 8.545139 | 184.266 | 12.69039942 | 14.68202 | 79.3211 | 10.06616 | 7.681518755 | 5.751967
198.8577 | 69.6002 | 30.94899 | 47.78899 | 31.73001 | 22.08415 | 49.55481 | 12.19887 |  |  |  |  | 184.56375 | 41.9919444 | 38.22858 | 46.90475 | 19.69622 | 31.70944344 | 13.05269 | 184.5719 | 26.49714 | 8.471036 | 184.5442 | 12.70956 | 14.54778 | 79.51018 | 10.10539 | 7.700676 | 5.791193
199.1392 | 69.69872 | 30.78078 | 47.62078 | 31.97032 | 22.2829 | 49.65333 | 12.39762 |  |  |  |  | 184.8419 | 42.05523288 | 38.43697 | 46.61533 | 19.60418 | 31.77273192 | 12.96066 | 184.8501 | 26.53708 | 8.572936 | 184.82225 | 12.72871 | 14.95082 | 78.94251 | 10.04836 | 7.719828 | 5.734164
199.4207 | 69.79724 | 30.84384 | 47.68384 | 31.88023 | 22.25152 | 49.75185 | 12.36623 |  |  |  |  | 185.1199 | 42.11848344 | 38.07519 | 47.1178 | 19.8453 | 31.83598248 | 13.20178 | 185.12825 | 26.57701157 | 8.554404 | 185.1004 | 12.74787 | 14.68202 | 79.3211 | 10.11175 | 7.738985 | 5.79755
199.7022 | 69.89576 | 30.82282 | 47.66282 | 31.91026 | 22.30392 | 49.85037 | 12.41863 |  |  |  |  | 185.3981 | 42.18177192 | 38.119 | 47.05695 | 19.84945 | 31.89927096 | 13.20593 | 185.4063 | 26.61693 | 8.665624 | 185.3785 | 12.76702 | 14.35617 | 79.78004 | 10.18553 | 7.75813663 | 5.871334
199.9836 | 69.99428 | 30.74926 | 47.58926 | 32.01535 | 22.40891 | 49.94889 | 12.52363 |  |  |  |  | 185.6762 | 42.24504144 | 38.22858 | 46.90475 | 19.81493 | 31.96254048 | 13.17141 | 185.6843 | 26.65684 | 8.72126 | 185.6565 | 12.78616 | 14.62447 | 79.40215 | 10.15249 | 7.77728249 | 5.838291
200.2651 | 70.0928 | 30.94899 | 47.78899 | 31.73001 | 22.24045 | 50.04741 | 12.35516 |  |  |  |  | 185.95425 | 42.30831096 | 38.37113 | 46.70676 | 19.76084 | 32.02581 | 13.11732 | 185.9625 | 26.6967765 | 8.786191 | 185.9348 | 12.80533 | 14.65325 | 79.36163 | 10.16252 | 7.796451 | 5.848322
200.5466 | 70.19131 | 31.11737 | 47.95737 | 31.48947 | 22.10287 | 50.14593 | 12.21759 |  |  |  |  | 186.2323 | 42.37158048 | 38.3821 | 46.69152 | 19.78394 | 32.08907952 | 13.14041 | 186.2407 | 26.73671 | 8.665624 | 186.21275 | 12.82447 | 14.67243 | 79.33461 | 10.17424 | 7.815591 | 5.860047
200.8281 | 70.28983 | 31.21215 | 48.05215 | 31.35407 | 22.03872 | 50.24444 | 12.15344 |  |  |  |  | 186.5105 | 42.43486896 | 38.56871 | 46.43235 | 19.70351 | 32.152368 | 13.05998 | 186.5188 | 26.77664 | 8.498821 | 186.4909 | 12.84363 | 14.70121 | 79.29407 | 10.18424 | 7.834749 | 5.87004
201.1096 | 70.38835 | 31.20162 | 48.04162 | 31.36912 | 22.0802 | 50.34296 | 12.19492 |  |  |  |  | 186.7886 | 42.49813848 | 38.53576 | 46.47811 | 19.75233 | 32.21563752 | 13.10881 | 186.7969 | 26.81657 | 8.69344 | 186.7691 | 12.86279 | 14.90279 | 79.01016 | 10.16291 | 7.853906 | 5.84871
201.3911 | 70.48687 | 31.11737 | 47.95737 | 31.48947 | 22.19594 | 50.44148 | 12.31066 |  |  |  |  | 187.06675 | 42.56142696 | 38.54674 | 46.46286 | 19.77526 | 32.278926 | 13.13173 | 187.0749 | 26.85648 | 8.647082 | 187.0471 | 12.88193 | 14.75878 | 79.21299 | 10.20416 | 7.873052 | 5.889966
201.6725 | 70.58539 | 31.22269 | 48.06269 | 31.33902 | 22.12077 | 50.54 | 12.23548 |  |  |  |  | 187.3448 | 42.62469648 | 38.49184 | 46.5391 | 19.83715 | 32.34219552 | 13.19363 | 187.3532 | 26.89642 | 8.554404 | 187.32525 | 12.90109 | 14.68202 | 79.3211 | 10.23329 | 7.892209 | 5.919089
201.954 | 70.68391 | 30.92796 | 47.76796 | 31.76006 | 22.44925 | 50.63852 | 12.56397 |  |  |  |  | 187.6229 | 42.687966 | 38.61264 | 46.37133 | 19.79498 | 32.40546504 | 13.15145 | 187.63125 | 26.93634225 | 8.684167 | 187.6034 | 12.92025 | 14.70121 | 79.29407 | 10.24499 | 7.911367 | 5.930793
202.2355 | 70.78243 | 30.87538 | 47.71538 | 31.83517 | 22.53371 | 50.73704 | 12.64842 |  |  |  |  | 187.901 | 42.75123552 | 38.63461 | 46.34082 | 19.81127 | 32.46873456 | 13.16775 | 187.9093 | 26.97626 | 8.869709 | 187.8815 | 12.9394 | 14.90279 | 79.01016 | 10.22344 | 7.93051824 | 5.909242
202.517 | 70.88094 | 31.25429 | 48.09429 | 31.29387 | 22.18139 | 50.83556 | 12.2961 |  |  |  |  | 188.1791 | 42.81450504 | 38.62363 | 46.35608 | 19.84712 | 32.53200408 | 13.2036 | 188.1873 | 27.01617 | 8.925409 | 188.1596 | 12.95855 | 14.77797 | 79.18595 | 10.26135 | 7.94967 | 5.947154
202.7985 | 70.97946 | 31.29645 | 48.13645 | 31.23365 | 22.16948 | 50.93407 | 12.28419 |  |  |  |  | 188.45725 | 42.87779352 | 38.57969 | 46.4171 | 19.90263 | 32.59529256 | 13.2591 | 188.4656 | 27.05612 | 8.999704 | 188.4377 | 12.9777 | 14.74918 | 79.2265 | 10.28178 | 7.968821 | 5.967582
203.0799 | 71.07798 | 31.22269 | 48.06269 | 31.33902 | 22.27514 | 51.03259 | 12.38986 |  |  |  |  | 188.7354 | 42.941082 | 38.53576 | 46.47811 | 19.9582 | 32.65858104 | 13.31468 | 188.74375 | 27.09605275 | 9.074029 | 188.71575 | 12.99685 | 14.97964 | 78.90191 | 10.25477 | 7.987973 | 5.940569
203.3614 | 71.1765 | 31.30699 | 48.14699 | 31.21859 | 22.2203 | 51.13111 | 12.33502 |  |  |  |  | 189.0134 | 43.00433256 | 38.68955 | 46.26451 | 19.89574 | 32.7218316 | 13.25222 | 189.02175 | 27.13596243 | 9.027572 | 188.9939 | 13.01601 | 15.08537 | 78.753 | 10.2505 | 8.00713 | 5.936302
203.6429 | 71.27502 | 31.18055 | 48.02055 | 31.39921 | 22.37979 | 51.22963 | 12.49451 |  |  |  |  | 189.2917 | 43.06764 | 38.77749 | 46.14237 | 19.87243 | 32.78513904 | 13.2289 | 189.2999 | 27.1759 | 8.832585 | 189.2721 | 13.03517 | 14.98925 | 78.88838 | 10.28323 | 8.026288 | 5.969035
203.9244 | 71.37354 | 31.28591 | 48.12591 | 31.2487 | 22.30331 | 51.32815 | 12.41802 |  |  |  |  | 189.5697 | 43.13089056 | 38.66757 | 46.29504 | 19.96746 | 32.8483896 | 13.32394 | 189.578 | 27.21581768 | 9.092616 | 189.5502 | 13.05432 | 14.83557 | 79.10483 | 10.3266 | 8.045439 | 6.0124
204.2059 | 71.47205 | 31.43351 | 48.27351 | 31.03784 | 22.18339 | 51.42667 | 12.2981 |  |  |  |  | 189.84775 | 43.19416008 | 38.86548 | 46.02017 | 19.87802 | 32.91165912 | 13.2345 | 189.8562 | 27.25575 | 9.129794 | 189.82825 | 13.07347 | 15.14307 | 78.67174 | 10.28513 | 8.064591 | 5.97093
204.4874 | 71.57057 | 31.54957 | 48.38957 | 30.87204 | 22.0953 | 51.52519 | 12.21001 |  |  |  |  | 190.1258 | 43.2574296 | 38.73352 | 46.20345 | 19.98642 | 32.97492864 | 13.3429 | 190.1342 | 27.29566 | 9.055445 | 190.1063 | 13.09262 | 15.04692 | 78.80716 | 10.31792 | 8.083743 | 6.003727
204.7688 | 71.66909 | 31.80306 | 48.64306 | 30.50992 | 21.86618 | 51.6237 | 11.9809 |  |  |  |  | 190.4041 | 43.32073704 | 38.55772 | 46.44761 | 20.12145 | 33.03823608 | 13.47792 | 190.4123 | 27.33559 | 9.204175 | 190.3845 | 13.11178 | 14.95082 | 78.94251 | 10.35077 | 8.10289985 | 6.036571
205.0503 | 71.76761 | 31.4968 | 48.3368 | 30.94742 | 22.21023 | 51.72222 | 12.32494 |  |  |  |  | 190.6821 | 43.3839876 | 39.00855 | 45.82146 | 19.87918 | 33.10148664 | 13.23565 | 190.6904 | 27.37552 | 9.111204 | 190.6625 | 13.13093 | 14.93161 | 78.96957 | 10.36944 | 8.12204571 | 6.055239
205.3318 | 71.86613 | 31.24376 | 48.08376 | 31.30892 | 22.50051 | 51.82074 | 12.61522 |  |  |  |  | 190.96025 | 43.44727608 | 39.03057 | 45.79087 | 19.89489 | 33.16477512 | 13.25136 | 190.9686 | 27.41545 | 9.213475 | 190.9407 | 13.15008 | 15.18154 | 78.61755 | 10.33827 | 8.141203 | 6.024076
205.6133 | 71.96465 | 31.37024 | 48.21024 | 31.12823 | 22.40132 | 51.91926 | 12.51604 |  |  |  |  | 191.2383 | 43.5105456 | 38.99754 | 45.83675 | 19.94382 | 33.22804464 | 13.3003 | 191.2466 | 27.45536 | 9.074029 | 191.21875 | 13.16924 | 15.02769 | 78.83424 | 10.38187 | 8.160355 | 6.067669
205.8948 | 72.06317 | 31.51791 | 48.35791 | 30.91727 | 22.27997 | 52.01778 | 12.39468 |  |  |  |  | 191.5164 | 43.57381512 | 39.10767 | 45.6838 | 19.90617 | 33.29131416 | 13.26265 | 191.52475 | 27.49529311 | 9.334417 | 191.4968 | 13.18839 | 15.06614 | 78.78008 | 10.38982 | 8.179506 | 6.075624
206.1762 | 72.16168 | 31.41242 | 48.25242 | 31.06798 | 22.41918 | 52.1163 | 12.53389 |  |  |  |  | 191.7947 | 43.63712256 | 39.21786 | 45.53075 | 19.86831 | 33.3546216 | 13.22478 | 191.8028 | 27.53521 | 9.148387 | 191.775 | 13.20754425 | 15.06614 | 78.78008 | 10.40491 | 8.198663585 | 6.090717
206.4577 | 72.2602 | 31.4757 | 48.3157 | 30.97757 | 22.38445 | 52.21481 | 12.49917 |  |  |  |  | 192.07275 | 43.70039208 | 39.50469 | 45.13238 | 19.72303 | 33.41789112 | 13.0795 | 192.081 | 27.57514836 | 9.148387 | 192.0531 | 13.2267 | 15.12383 | 78.69883 | 10.40925 | 8.217815 | 6.095057
206.7392 | 72.35872 | 31.60235 | 48.44235 | 30.79665 | 22.28406 | 52.31333 | 12.39877 |  |  |  |  | 192.3508 | 43.7636616 | 39.48261 | 45.16305 | 19.765 | 33.48116064 | 13.12148 | 192.3591 | 27.61507 | 9.259981 | 192.3313 | 13.24586 | 15.17192 | 78.63109 | 10.41536 | 8.236978 | 6.101166
207.0207 | 72.45724 | 31.58123 | 48.42123 | 30.82681 | 22.33625 | 52.41185 | 12.45097 |  |  |  |  | 192.6288 | 43.82691216 | 39.28401 | 45.43888 | 19.91446 | 33.5444112 | 13.27093 | 192.6372 | 27.65499 | 9.241377 | 192.6093 | 13.265 | 15.08537 | 78.753 | 10.44659 | 8.256124 | 6.132392
207.3022 | 72.55576 | 31.50736 | 48.34736 | 30.93235 | 22.4432 | 52.51037 | 12.55791 |  |  |  |  | 192.9072 | 43.89023856 | 39.22888 | 45.51544 | 19.97683 | 33.6077376 | 13.33331 | 192.91525 | 27.69491329 | 9.557912 | 192.8875 | 13.28416 | 14.88358 | 79.03721 | 10.49943 | 8.27528146 | 6.185234
207.5836 | 72.65428 | 31.4968 | 48.3368 | 30.94742 | 22.48463 | 52.60889 | 12.59934 |  |  |  |  | 193.1851 | 43.95347016 | 39.17377 | 45.59198 | 20.03926 | 33.6709692 | 13.39573 | 193.1935 | 27.73485886 | 9.502011 | 193.1656 | 13.30331 | 15.04692 | 78.80716 | 10.48396 | 8.294433 | 6.169766
207.8651 | 72.7528 | 31.45461 | 48.29461 | 31.00771 | 22.55897 | 52.70741 | 12.67369 |  |  |  |  | 193.46325 | 44.01675864 | 39.05259 | 45.76029 | 20.14219 | 33.73425768 | 13.49867 | 193.4715 | 27.77476854 | 9.390264 | 193.4437 | 13.32247 | 15.17192 | 78.63109 | 10.4756 | 8.313585 | 6.161403
208.1466 | 72.85131 | 31.60235 | 48.44235 | 30.79665 | 22.43576 | 52.80593 | 12.55048 |  |  |  |  | 193.7413 | 44.08002816 | 39.41638 | 45.25502 | 19.94843 | 33.7975272 | 13.3049 | 193.7496 | 27.81469 | 9.241377 | 193.7218 | 13.34162 | 15.22003 | 78.56334 | 10.48162 | 8.332742 | 6.167427
208.4281 | 72.94983 | 31.58123 | 48.42123 | 30.82681 | 22.4881 | 52.90444 | 12.60282 |  |  |  |  | 194.0195 | 44.14331664 | 39.28401 | 45.43888 | 20.05823 | 33.86081568 | 13.4147 | 194.02775 | 27.85462379 | 9.371646 | 193.9999 | 13.36077 | 15.22003 | 78.56334 | 10.49667 | 8.351894 | 6.182474
208.7096 | 73.04835 | 31.56012 | 48.40012 | 30.85697 | 22.54051 | 53.00296 | 12.65522 |  |  |  |  | 194.2976 | 44.20658616 | 39.40535 | 45.27035 | 20.01248 | 33.9240852 | 13.36895 | 194.3058 | 27.89455 | 9.259981 | 194.2781 | 13.37993 | 15.02769 | 78.83424 | 10.54797 | 8.371051 | 6.233769
208.9911 | 73.14687 | 31.75022 | 48.59022 | 30.58541 | 22.37227 | 53.10148 | 12.48698 |  |  |  |  | 194.57575 | 44.26987464 | 39.46053 | 45.19371 | 20.0072 | 33.98737368 | 13.36367 | 194.5839 | 27.93447 | 9.259981 | 194.5561 | 13.39908 | 15.1046 | 78.72591 | 10.54855 | 8.390197 | 6.234349
209.2725 | 73.24539 | 31.58123 | 48.42123 | 30.82681 | 22.57922 | 53.2 | 12.69393 |  |  |  |  | 194.85375 | 44.3331252 | 39.50469 | 45.13238 | 20.00859 | 34.05062424 | 13.36507 | 194.8621 | 27.9744 | 9.185577 | 194.8342 | 13.41823 | 15.12383 | 78.69883 | 10.55999 | 8.409348 | 6.245791
209.554 | 73.34391 | 31.85591 | 48.69591 | 30.43441 | 22.32179 | 53.29852 | 12.4365 |  |  |  |  | 195.1318 | 44.39639472 | 39.59304 | 45.00967 | 19.98267 | 34.11389376 | 13.33915 | 195.1402 | 28.01432 | 9.111204 | 195.1124 | 13.43739 | 15.29702 | 78.4549 | 10.54229 | 8.428511 | 6.228096
209.8355 | 73.44243 | 31.64458 | 48.48458 | 30.73631 | 22.57349 | 53.39704 | 12.68821 |  |  |  |  | 195.4101 | 44.45970216 | 39.54886 | 45.07103 | 20.03845 | 34.1772012 | 13.39492 | 195.41825 | 28.05424397 | 9.250679 | 195.3905 | 13.45654 | 15.14307 | 78.67174 | 10.5865 | 8.44766307 | 6.272299
210.117 | 73.54094 | 31.64458 | 48.48458 | 30.73631 | 22.60377 | 53.49556 | 12.71849 |  |  |  |  | 195.68825 | 44.52299064 | 39.59304 | 45.00967 | 20.03965 | 34.24048968 | 13.39613 | 195.6964 | 28.09418 | 9.390264 | 195.6687 | 13.4757 | 15.30664 | 78.44135 | 10.57052 | 8.46682 | 6.256324
210.3985 | 73.63946 | 31.4757 | 48.3157 | 30.97757 | 22.81171 | 53.59407 | 12.92643 |  |  |  |  | 195.9662 | 44.58622224 | 39.63723 | 44.9483 | 20.04075 | 34.30372128 | 13.39722 | 195.9745 | 28.13409922 | 9.539276 | 195.9467 | 13.49485 | 15.40294 | 78.30572 | 10.56724 | 8.485966 | 6.25304
210.6799 | 73.73798 | 31.45461 | 48.29461 | 31.00771 | 22.86446 | 53.69259 | 12.97917 |  |  |  |  | 196.2443 | 44.64951072 | 39.59304 | 45.00967 | 20.0966 | 34.36700976 | 13.45307 | 196.2526 | 28.17402 | 9.297195 | 196.22475 | 13.514 | 15.1623 | 78.64464 | 10.62804 | 8.505118 | 6.313838
210.9614 | 73.8365 | 31.65514 | 48.49514 | 30.72122 | 22.68348 | 53.79111 | 12.79819 |  |  |  |  | 196.5225 | 44.7127992 | 39.61513 | 44.97899 | 20.11136 | 34.43029824 | 13.46784 | 196.5308 | 28.21397 | 9.585869 | 196.503 | 13.53316161 | 15.43183 | 78.26502 | 10.59173 | 8.524280945 | 6.277534
211.2429 | 73.93502 | 31.75022 | 48.59022 | 30.58541 | 22.61333 | 53.88963 | 12.72804 |  |  |  |  | 196.8007 | 44.77608768 | 39.8141 | 44.70264 | 20.01609 | 34.49358672 | 13.37257 | 196.8088 | 28.25388 | 9.492697 | 196.781 | 13.55230747 | 15.33553 | 78.40067 | 10.6251 | 8.543426805 | 6.310902
211.5244 | 74.03354 | 31.83477 | 48.67477 | 30.46462 | 22.55404 | 53.98815 | 12.66875 |  |  |  |  | 197.07875 | 44.8393572 | 39.9026 | 44.57972 | 19.98926 | 34.55685624 | 13.34573 | 197.0869 | 28.2938 | 9.520643 | 197.0591 | 13.57146 | 15.29702 | 78.4549 | 10.64748 | 8.562578 | 6.333278
211.8059 | 74.13205 | 31.4757 | 48.3157 | 30.97757 | 22.96431 | 54.08667 | 13.07902 |  |  |  |  | 197.35675 | 44.90260776 | 39.96901 | 44.48748 | 19.97604 | 34.6201068 | 13.33252 | 197.365 | 28.3337194 | 9.520643 | 197.33725 | 13.59062 | 15.4511 | 78.23788 | 10.63301 | 8.581736 | 6.318813
212.0874 | 74.23057 | 31.54957 | 48.38957 | 30.87204 | 22.9165 | 54.18519 | 13.03121 |  |  |  |  | 197.6349 | 44.96589624 | 39.82516 | 44.68727 | 20.09403 | 34.68339528 | 13.45051 | 197.64325 | 28.37366497 | 9.548594 | 197.6153 | 13.60977 | 15.1623 | 78.64464 | 10.70335 | 8.600887 | 6.389156
212.3653 | 74.32786 | 31.77135 | 48.61135 | 30.55522 | 22.71104 | 54.28247 | 12.82575 |  |  |  |  | 197.9132 | 45.02920368 | 39.94687 | 44.51823 | 20.04621 | 34.74670272 | 13.40268 | 197.92125 | 28.41357465 | 9.446129 | 197.8935 | 13.62893 | 15.36441 | 78.35998 | 10.67962 | 8.62004468 | 6.365426
[12 empty] | 198.1912 | 45.09245424 | 39.88047 | 44.61045 | 20.11595 | 34.80995328 | 13.47242 | 198.1993 | 28.4535 | 9.539276 | 198.1716 | 13.64808 | 15.1623 | 78.64464 | 10.73348 | 8.639196 | 6.419284
[12 empty] | 198.46925 | 45.15572376 | 39.94687 | 44.51823 | 20.10253 | 34.8732228 | 13.459 | 198.4776 | 28.49344 | 9.604509 | 198.4497 | 13.66723 | 15.47037 | 78.21074 | 10.68924 | 8.658348 | 6.375044
[12 empty] | 198.7473 | 45.21899328 | 39.84729 | 44.65655 | 20.19324 | 34.93649232 | 13.54972 | 198.7557 | 28.53336 | 9.418194 | 198.72775 | 13.68638 | 15.36441 | 78.35998 | 10.72464 | 8.677499 | 6.410447
[12 empty] | 199.0255 | 45.28228176 | 39.99115 | 44.45673 | 20.13102 | 34.9997808 | 13.4875 | 199.0338 | 28.5733 | 9.707066 | 199.0058 | 13.70553 | 15.33553 | 78.40067 | 10.74523 | 8.696651 | 6.431031
[12 empty] | 199.3037 | 45.34557024 | 40.1019 | 44.30292 | 20.08941 | 35.06306928 | 13.44589 | 199.3119 | 28.61322 | 9.520643 | 199.284 | 13.72468908 | 15.62461 | 77.99351 | 10.70437 | 8.715808415 | 6.390169
[12 empty] | 199.58175 | 45.40883976 | 40.0133 | 44.42598 | 20.17332 | 35.1263388 | 13.5298 | 199.59 | 28.6531404 | 9.744374 | 199.5622 | 13.74385 | 15.82725 | 77.7081 | 10.68008 | 8.734966 | 6.365885
[12 empty] | 199.8599 | 45.47212824 | 40.07975 | 44.33369 | 20.15947 | 35.18962728 | 13.51595 | 199.8682 | 28.69307 | 9.632473 | 199.84025 | 13.763 | 15.70178 | 77.88482 | 10.71929 | 8.754117 | 6.405089
[12 empty] | 200.1379 | 45.5353788 | 40.05759 | 44.36445 | 20.20152 | 35.25287784 | 13.558 | 200.1462 | 28.73298 | 9.725719 | 200.1185 | 13.78216 | 15.47037 | 78.21074 | 10.77913 | 8.77328043 | 6.464933
[12 empty] | 200.4161 | 45.59866728 | 39.88047 | 44.61045 | 20.34177 | 35.31616632 | 13.69825 | 200.42425 | 28.77290533 | 9.548594 | 200.3965 | 13.80131 | 15.4511 | 78.23788 | 10.79785 | 8.79242629 | 6.483653
[12 empty] | 200.6942 | 45.6619368 | 39.8141 | 44.70264 | 20.41209 | 35.37943584 | 13.76857 | 200.7024 | 28.81284 | 9.651118 | 200.6746 | 13.82046 | 15.51856 | 78.14288 | 10.7997 | 8.811578 | 6.485507
[12 empty] | 200.9722 | 45.72518736 | 40.12406 | 44.27214 | 20.24352 | 35.4426864 | 13.59999 | 200.9806 | 28.85277 | 9.94971 | 200.9527 | 13.83961 | 15.39331 | 78.31929 | 10.83908 | 8.830729 | 6.524887
[12 empty] | 201.2503 | 45.78847584 | 40.05759 | 44.36445 | 20.31381 | 35.50597488 | 13.67028 | 201.2586 | 28.89268 | 9.595188 | 201.23075 | 13.85876 | 15.56675 | 78.07499 | 10.82023 | 8.849881 | 6.50603
[12 empty] | 201.5285 | 45.85176432 | 40.25706 | 44.08741 | 20.21486 | 35.56926336 | 13.57133 | 201.53675 | 28.93261583 | 9.78169 | 201.5089 | 13.87792 | 15.72107 | 77.85764 | 10.80502 | 8.869038 | 6.490823
[12 empty] | 201.8066 | 45.91503384 | 40.03544 | 44.39522 | 20.38408 | 35.63253288 | 13.74055 | 201.8149 | 28.97255 | 9.753702 | 201.787 | 13.89707069 | 15.66319 | 77.93917 | 10.83126 | 8.888190025 | 6.517064
[12 empty] | 202.0847 | 45.97830336 | 40.3236 | 43.99499 | 20.22815 | 35.6958024 | 13.58463 | 202.093 | 29.01247108 | 9.763031 | 202.0652 | 13.91623 | 15.66319 | 77.93917 | 10.84619 | 8.907347 | 6.531995
[12 empty] | 202.3629 | 46.0416108 | 40.23489 | 44.11821 | 20.31273 | 35.75910984 | 13.66921 | 202.371 | 29.05238076 | 9.735046 | 202.34325 | 13.93538 | 15.5764 | 78.06141 | 10.87815 | 8.926499 | 6.563957
[12 empty] | 202.6409 | 46.10486136 | 40.45676 | 43.81006 | 20.19857 | 35.8223604 | 13.55504 | 202.64925 | 29.09232633 | 9.78169 | 202.6213 | 13.95453 | 15.48964 | 78.1836 | 10.91015 | 8.945651 | 6.595957
[12 empty] | 202.9191 | 46.16814984 | 40.35688 | 43.94877 | 20.29034 | 35.88564888 | 13.64681 | 202.92725 | 29.13223601 | 9.837679 | 202.8995 | 13.97369 | 15.5764 | 78.06141 | 10.90806 | 8.9648079 | 6.593862
[12 empty] | 203.1972 | 46.23141936 | 40.5678 | 43.65583 | 20.18271 | 35.9489184 | 13.53919 | 203.2053 | 29.17216 | 9.557912 | 203.1776 | 13.99284 | 15.68248 | 77.912 | 10.9021 | 8.983959 | 6.587904
[12 empty] | 203.47525 | 46.29468888 | 40.29033 | 44.04121 | 20.38874 | 36.01218792 | 13.74522 | 203.4836 | 29.2121 | 9.604509 | 203.4557 | 14.01199 | 15.74037 | 77.83046 | 10.9056 | 9.003111 | 6.5914
[12 empty] | 203.7533 | 46.3579584 | 40.27924 | 44.05661 | 20.42374 | 36.07545744 | 13.78022 | 203.7616 | 29.25201 | 9.800351 | 203.7338 | 14.03115 | 15.54747 | 78.10215 | 10.95863 | 9.022268 | 6.644432
[12 empty] | 204.0316 | 46.42126584 | 40.36798 | 43.93336 | 20.39442 | 36.13876488 | 13.7509 | 204.03975 | 29.29194651 | 9.763031 | 204.0119 | 14.0503 | 15.75968 | 77.80327 | 10.93159 | 9.04142 | 6.617396
[12 empty] | 204.3096 | 46.4845164 | 40.36798 | 43.93336 | 20.42221 | 36.20201544 | 13.77869 | 204.3178 | 29.33187 | 9.800351 | 204.29 | 14.0694523 | 15.56675 | 78.07499 | 10.98472 | 9.060571635 | 6.670527
[12 empty] | 204.58775 | 46.54780488 | 40.5678 | 43.65583 | 20.32083 | 36.26530392 | 13.67731 | 204.596 | 29.37180176 | 9.912359 | 204.5681 | 14.0886 | 15.4511 | 78.23788 | 11.02263 | 9.079723 | 6.708428
[12 empty] | 204.8659 | 46.61109336 | 40.37907 | 43.91795 | 20.47064 | 36.3285924 | 13.82711 | 204.8742 | 29.41174 | 10.08985 | 204.8462 | 14.10776 | 15.47037 | 78.21074 | 11.03378 | 9.098875 | 6.719583
[12 empty] | 205.144 | 46.67436288 | 40.70114 | 43.47064 | 20.28964 | 36.39186192 | 13.64612 | 205.1522 | 29.45165 | 10.30495 | 205.1244 | 14.12692 | 15.68248 | 77.912 | 11.00656 | 9.118038 | 6.692367
[12 empty] | 205.4221 | 46.7376324 | 40.52338 | 43.71753 | 20.43254 | 36.45513144 | 13.78902 | 205.4303 | 29.49158 | 10.19269 | 205.4025 | 14.14607 | 15.62461 | 77.99351 | 11.03302 | 9.13718951 | 6.718819
[12 empty] | 205.7001 | 46.80088296 | 40.63446 | 43.56325 | 20.38799 | 36.518382 | 13.74446 | 205.7083 | 29.53149 | 10.0992 | 205.6807 | 14.16523 | 15.70178 | 77.88482 | 11.03256 | 9.156347 | 6.718365
[12 empty] | 205.97825 | 46.86417144 | 40.63446 | 43.56325 | 20.41556 | 36.58167048 | 13.77203 | 205.9865 | 29.57142194 | 10.17399 | 205.9587 | 14.18437 | 15.4511 | 78.23788 | 11.09755 | 9.175493 | 6.783356
[12 empty] | 206.2563 | 46.92744096 | 40.5678 | 43.65583 | 20.48657 | 36.64494 | 13.84304 | 206.2647 | 29.61136 | 10.11789 | 206.2368 | 14.20353 | 15.89485 | 77.61289 | 11.02377 | 9.19465 | 6.709574
[12 empty] | 206.5345 | 46.99072944 | 40.65668 | 43.53239 | 20.45619 | 36.70822848 | 13.81266 | 206.54275 | 29.65127719 | 10.19269 | 206.5149 | 14.22268 | 15.56675 | 78.07499 | 11.10436 | 9.213802 | 6.790161
[12 empty] | 206.8127 | 47.05401792 | 40.67891 | 43.50151 | 20.46921 | 36.77151696 | 13.82569 | 206.8209 | 29.69121 | 10.13659 | 206.793 | 14.24183391 | 15.62461 | 77.99351 | 11.10771 | 9.232953245 | 6.793509
[12 empty] | 207.09075 | 47.11728744 | 40.79009 | 43.3471 | 20.42398 | 36.83478648 | 13.78045 | 207.0989 | 29.73112 | 10.21139 | 207.0711 | 14.26099 | 15.8369 | 77.6945 | 11.08 | 9.252105 | 6.765804
[12 empty] | 207.3688 | 47.18055696 | 40.70114 | 43.47064 | 20.50969 | 36.898056 | 13.86616 | 207.3772 | 29.77107 | 10.15529 | 207.34925 | 14.28014 | 15.82725 | 77.7081 | 11.09683 | 9.271262 | 6.78263
[12 empty] | 207.6469 | 47.24382648 | 40.90134 | 43.19258 | 20.40583 | 36.96132552 | 13.7623 | 207.6552 | 29.81098 | 10.15529 | 207.6273 | 14.29929 | 15.68248 | 77.912 | 11.14087 | 9.290414 | 6.826668
[12 empty] | 207.9251 | 47.30711496 | 40.69002 | 43.48608 | 20.57201 | 37.024614 | 13.92848 | 207.9333 | 29.85091 | 10.2301 | 207.9055 | 14.31845 | 15.87553 | 77.6401 | 11.11686 | 9.30957112 | 6.802663
[12 empty] | 208.20325 | 47.37040344 | 40.76785 | 43.37799 | 20.54833 | 37.08790248 | 13.9048 | 208.2114 | 29.89083 | 10.11789 | 208.1836 | 14.3376 | 15.75968 | 77.80327 | 11.15512 | 9.328723 | 6.840927
[12 empty] | 208.48125 | 47.433654 | 40.94586 | 43.13075 | 20.45849 | 37.15115304 | 13.81497 | 208.4895 | 29.93075262 | 10.16464 | 208.4617 | 14.35675 | 15.79829 | 77.74889 | 11.16222 | 9.347874 | 6.848021
[12 empty] | 208.7593 | 47.49692352 | 40.74561 | 43.40888 | 20.61788 | 37.21442256 | 13.97436 | 208.7676 | 29.97067 | 10.3611 | 208.7398 | 14.37591 | 15.67284 | 77.92558 | 11.20251 | 9.367032 | 6.888316
[12 empty] | 209.0375 | 47.560212 | 40.99039 | 43.0689 | 20.48366 | 37.27771104 | 13.84014 | 209.04575 | 30.01060787 | 10.26752 | 209.0179 | 14.39506 | 15.85622 | 77.6673 | 11.18026 | 9.386183 | 6.86606
[12 empty] | 209.3156 | 47.62348152 | 40.96812 | 43.09983 | 20.52564 | 37.34098056 | 13.88211 | 209.3238 | 30.05053 | 10.2301 | 209.296 | 14.41421552 | 15.72107 | 77.85764 | 11.22257 | 9.405334855 | 6.908371
[12 empty] | 209.59375 | 47.68677 | 40.77897 | 43.36254 | 20.6782 | 37.40426904 | 14.03467 | 209.602 | 30.09046312 | 10.44537 | 209.5742 | 14.43337 | 15.86587 | 77.6537 | 11.20805 | 9.424492 | 6.893851
[12 empty] | 209.8718 | 47.75003952 | 40.81233 | 43.3162 | 20.6835 | 37.46753856 | 14.03998 | 209.8802 | 30.1304 | 10.21139 | 209.85225 | 14.45252 | 15.68248 | 77.912 | 11.26025 | 9.443644 | 6.946053
[12 empty] | 210.1499 | 47.81330904 | 40.74561 | 43.40888 | 20.75522 | 37.53080808 | 14.1117 | 210.15825 | 30.17031837 | 10.33302 | 210.1303 | 14.47168 | 15.85622 | 77.6673 | 11.23976 | 9.462795 | 6.925563
[12 empty] | 210.4282 | 47.87661648 | 40.94586 | 43.13075 | 20.64954 | 37.59411552 | 14.00602 | 210.4363 | 30.21024 | 10.13659 | 210.4084 | 14.49083 | 15.87553 | 77.6401 | 11.25069 | 9.481947 | 6.936495
[12 empty] | 210.7061 | 47.93984808 | 41.14634 | 42.85231 | 20.54333 | 37.65734712 | 13.89981 | 210.7144 | 30.25016 | 10.11789 | 210.6865 | 14.50998 | 16.04945 | 77.39513 | 11.23002 | 9.50109859 | 6.915821
[12 empty] | 210.98425 | 48.00313656 | 41.01266 | 43.03797 | 20.65958 | 37.7206356 | 14.01605 | 210.9926 | 30.2901 | 10.34238 | 210.9648 | 14.52915 | 16.03012 | 77.42237 | 11.24881 | 9.520267 | 6.934613
[12 empty] | 211.2623 | 48.06640608 | 41.28011 | 42.66651 | 20.50826 | 37.78390512 | 13.86473 | 211.2706 | 30.33 | 10.41727 | 211.24275 | 14.54829 | 16.04945 | 77.39513 | 11.25967 | 9.539408 | 6.94547
[12 empty] | 211.5405 | 48.12969456 | 41.20206 | 42.77491 | 20.58743 | 37.8471936 | 13.94391 | 211.5487 | 30.36993 | 10.4922 | 211.5209 | 14.56745 | 16.10747 | 77.31343 | 11.26259 | 9.558565 | 6.948394
[12 empty] | 211.8187 | 48.19298304 | 41.01266 | 43.03797 | 20.74128 | 37.91048208 | 14.09776 | 211.8268 | 30.40986 | 10.45473 | 211.799 | 14.58659713 | 15.99146 | 77.47682 | 11.30123 | 9.577716465 | 6.987034
[12 empty] | 212.0967 | 48.2562336 | 41.16863 | 42.82135 | 20.66397 | 37.97373264 | 14.02045 | 212.105 | 30.4497938 | 10.62339 | 212.0772 | 14.60575 | 16.4075 | 76.89084 | 11.23049 | 9.596874 | 6.91629
[12 empty] | 212.37475 | 48.31950312 | 41.19092 | 42.79039 | 20.6761 | 38.03700216 | 14.03258 | 212.3831 | 30.48972 | 10.77345 | 212.3553 | 14.62491 | 16.2042 | 77.17719 | 11.2871 | 9.616031 | 6.972898
[12 empty] | 212.6529 | 48.3827916 | 41.28011 | 42.66651 | 20.64325 | 38.10029064 | 13.99972 | 212.6612 | 30.52964 | 10.54841 | 212.6333 | 14.64406 | 16.12681 | 77.28618 | 11.31783 | 9.635177 | 7.003636
[12 empty] | 212.9311 | 48.44608008 | 41.03493 | 43.00704 | 20.83522 | 38.16357912 | 14.1917 | 212.9393 | 30.56957 | 10.47346 | 212.9115 | 14.66322 | 16.06879 | 77.3679 | 11.34462 | 9.65433434 | 7.030424
[12 empty] | 213.2091 | 48.50933064 | 41.25781 | 42.69749 | 20.71226 | 38.22682968 | 14.06874 | 213.2174 | 30.60949 | 10.3611 | 213.1895 | 14.68236 | 16.20425 | 77.17711 | 11.33142 | 9.673483 | 7.017227 | added
[12 empty] | 213.4873 | 48.57263808 | 41.19092 | 42.79039 | 20.78442 | 38.29013712 | 14.1409 | 213.4956 | 30.64943 | 10.45473 | 213.4676 | 14.70151 | 16.33971 | 76.98633 | 11.31815 | 9.692632 | 7.003957
[12 empty] | 213.7654 | 48.6359076 | 41.21321 | 42.75943 | 20.79644 | 38.35340664 | 14.15291 | 213.7736 | 30.68934 | 10.4922 | 213.7458 | 14.72068 | 16.28162 | 77.06814 | 11.34495 | 9.711795 | 7.030754
[12 empty] | 214.0435 | 48.69917712 | 41.34704 | 42.57355 | 20.73297 | 38.41667616 | 14.08945 | 214.0518 | 30.72928 | 10.53904 | 214.0238 | 14.73982 | 16.21387 | 77.16356 | 11.37377 | 9.730941 | 7.059573
[12 empty] | 214.3216 | 48.76244664 | 41.39167 | 42.51156 | 20.72968 | 38.47994568 | 14.08615 | 214.3298 | 30.76919 | 10.56716 | 214.3021 | 14.75898 | 16.26226 | 77.09541 | 11.3785 | 9.750104 | 7.064302
[12 empty] | 214.5998 | 48.82575408 | 41.41399 | 42.48056 | 20.74146 | 38.54325312 | 14.09793 | 214.6079 | 30.80911 | 10.75469 | 214.5802 | 14.77814 | 16.22355 | 77.14993 | 11.40132 | 9.769255 | 7.087124
[12 empty] | 214.87775 | 48.88898568 | 41.41399 | 42.48056 | 20.76832 | 38.60648472 | 14.12479 | 214.8861 | 30.84905 | 10.71717 | 214.8583 | 14.79729 | 16.26226 | 77.09541 | 11.40803 | 9.788413 | 7.093836
[12 empty] | 215.1558 | 48.9522552 | 41.48097 | 42.38754 | 20.74966 | 38.66975424 | 14.10613 | 215.1642 | 30.88897 | 10.64214 | 215.1364 | 14.81645 | 16.13648 | 77.27256 | 11.44905 | 9.807564 | 7.134849
[12 empty] | 215.4341 | 49.01556264 | 41.45864 | 42.41855 | 20.79169 | 38.73306168 | 14.14817 | 215.4423 | 30.9289 | 10.6609 | 215.4145 | 14.8356 | 16.45594 | 76.82261 | 11.39709 | 9.82671595 | 7.082896
[12 empty] | 215.7121 | 49.0788132 | 41.63735 | 42.17034 | 20.6967 | 38.79631224 | 14.05318 | 215.7203 | 30.96881 | 10.71717 | 215.6926 | 14.85475 | 16.08813 | 77.34067 | 11.48876 | 9.845868 | 7.174564
[12 empty] | 215.99025 | 49.14210168 | 41.70441 | 42.0772 | 20.67762 | 38.85960072 | 14.0341 | 215.9986 | 31.00876 | 10.79222 | 215.9707 | 14.8739 | 16.22355 | 77.14993 | 11.4752 | 9.865019 | 7.161006
[12 empty] | 216.2684 | 49.20539016 | 41.57031 | 42.26345 | 20.7959 | 38.9228892 | 14.15237 | 216.2767 | 31.04868 | 10.72655 | 216.2488 | 14.89306 | 16.33971 | 76.98633 | 11.46562 | 9.884176 | 7.15142
[12 empty] | 216.5465 | 49.26865968 | 41.63735 | 42.17034 | 20.77676 | 38.98615872 | 14.13324 | 216.55475 | 31.08859991 | 10.88608 | 216.527 | 14.91221449 | 16.10747 | 77.31343 | 11.52914 | 9.903333825 | 7.214947
[12 empty] | 216.8245 | 49.33191024 | 41.6597 | 42.1393 | 20.78812 | 39.04940928 | 14.1446 | 216.8328 | 31.12852 | 10.94242 | 216.805 | 14.93136035 | 16.22355 | 77.14993 | 11.51953 | 9.922479685 | 7.205337
[12 empty] | 217.1027 | 49.39519872 | 41.6597 | 42.1393 | 20.81479 | 39.11269776 | 14.17127 | 217.1109 | 31.16844 | 10.77345 | 217.0831 | 14.95051 | 16.30098 | 77.04087 | 11.518 | 9.941631 | 7.203807
[12 empty] | 217.3808 | 49.4584872 | 41.63735 | 42.17034 | 20.85681 | 39.17598624 | 14.21329 | 217.389 | 31.20836484 | 11.07395 | 217.3613 | 14.96968 | 16.43657 | 76.84991 | 11.50418 | 9.960794 | 7.189984
[12 empty] | 217.6589 | 49.52175672 | 41.52564 | 42.3255 | 20.96033 | 39.23925576 | 14.31681 | 217.6672 | 31.2483 | 10.94242 | 217.6393 | 14.98882 | 16.32034 | 77.0136 | 11.54343 | 9.97994 | 7.229233
[12 empty] | 217.937 | 49.58502624 | 41.6597 | 42.1393 | 20.89478 | 39.30252528 | 14.25126 | 217.9453 | 31.28823 | 10.88608 | 217.9174 | 15.00797 | 16.4075 | 76.89084 | 11.53976 | 9.999092 | 7.225559
[12 empty] | 218.21525 | 49.64833368 | 41.7715 | 41.98402 | 20.84437 | 39.36583272 | 14.20084 | 218.2233 | 31.32814 | 10.81099 | 218.1956 | 15.02713 | 16.49471 | 76.76802 | 11.53603 | 10.01825 | 7.221832
[12 empty] | 218.4933 | 49.7116032 | 41.7715 | 41.98402 | 20.87093 | 39.42910224 | 14.22741 | 218.5017 | 31.3681 | 10.77345 | 218.4737 | 15.04628 | 16.35908 | 76.95905 | 11.57947 | 10.0374 | 7.265278
[12 empty] | 218.7713 | 49.77485376 | 41.53681 | 42.30999 | 21.05974 | 39.4923528 | 14.41621 | 218.7797 | 31.40801 | 10.90486 | 218.7518 | 15.06544 | 16.41719 | 76.8772 | 11.58189 | 10.05656 | 7.26769
[12 empty] | 219.0495 | 49.83814224 | 41.92814 | 41.76647 | 20.81563 | 39.55564128 | 14.17211 | 219.05775 | 31.44793059 | 10.94242 | 219.0299 | 15.08459 | 16.59165 | 76.63148 | 11.55954 | 10.07571 | 7.245347
[12 empty] | 219.3276 | 49.90141176 | 41.70441 | 42.0772 | 20.99712 | 39.6189108 | 14.35359 | 219.3359 | 31.48786 | 11.01757 | 219.308 | 15.10374196 | 16.49471 | 76.76802 | 11.59484 | 10.09486 | 7.280646
[12 empty] | 219.6058 | 49.9647192 | 41.72677 | 42.04615 | 21.00824 | 39.68221824 | 14.36471 | 219.614 | 31.52778584 | 11.05515 | 219.5862 | 15.1229 | 16.38813 | 76.91813 | 11.63225 | 10.11402 | 7.318053
[12 empty] | 219.8838 | 50.02796976 | 41.98412 | 41.68873 | 20.85602 | 39.7454688 | 14.2125 | 219.8922 | 31.56772 | 10.89547 | 219.8642 | 15.14205 | 16.64984 | 76.54952 | 11.59116 | 10.13316 | 7.276966
[12 empty] | 220.162 | 50.09125824 | 42.08492 | 41.54872 | 20.81228 | 39.80875728 | 14.16875 | 220.17025 | 31.60764109 | 11.03636 | 220.1423 | 15.1612 | 16.65954 | 76.53586 | 11.60376 | 10.15232 | 7.289559
[12 empty] | 220.44 | 50.1545088 | 41.72677 | 42.04615 | 21.08804 | 39.87200784 | 14.44451 | 220.4483 | 31.64756 | 10.94242 | 220.4204 | 15.18035 | 16.66924 | 76.52219 | 11.61634 | 10.17147 | 7.302143
[12 empty] | 220.71825 | 50.21781624 | 41.83862 | 41.89081 | 21.03665 | 39.93531528 | 14.39313 | 220.7263 | 31.68747 | 10.99878 | 220.6986 | 15.19951 | 16.68865 | 76.49487 | 11.62685 | 10.19063 | 7.312648
[12 empty] | 220.9963 | 50.28108576 | 42.01771 | 41.64207 | 20.93808 | 39.9985848 | 14.29456 | 221.0046 | 31.72742 | 11.03636 | 220.9767 | 15.21866 | 16.97995 | 76.08457 | 11.57905 | 10.20978 | 7.264857
[12 empty] | 221.2744 | 50.34435528 | 42.04011 | 41.61096 | 20.94877 | 40.06185432 | 14.30524 | 221.2827 | 31.76734 | 11.11155 | 221.2549 | 15.23783 | 16.72746 | 76.4402 | 11.64782 | 10.22895 | 7.333627
[12 empty] | 221.5526 | 50.40764376 | 41.90576 | 41.79756 | 21.06917 | 40.1251428 | 14.42564 | 221.5608 | 31.80727 | 11.18677 | 221.533 | 15.25697771 | 16.83424 | 76.2898 | 11.63952 | 10.2481 | 7.325321
[12 empty] | 221.8307 | 50.47091328 | 42.21941 | 41.36193 | 20.87574 | 40.18841232 | 14.23222 | 221.8389 | 31.84719 | 11.03636 | 221.8111 | 15.27613 | 16.73716 | 76.42653 | 11.67502 | 10.26725 | 7.360818
[12 empty] | 222.10875 | 50.5341828 | 42.16336 | 41.43978 | 20.94125 | 40.25168184 | 14.29773 | 222.117 | 31.88711652 | 11.05515 | 222.0892 | 15.29528 | 16.66924 | 76.52219 | 11.70428 | 10.2864 | 7.390087
[12 empty] | 222.3869 | 50.59747128 | 42.04011 | 41.61096 | 21.05409 | 40.31497032 | 14.41057 | 222.3951 | 31.92704 | 11.2432 | 222.36725 | 15.31443 | 16.92165 | 76.16669 | 11.6645 | 10.30555 | 7.350298
[12 empty] | 222.6648 | 50.66070288 | 42.06251 | 41.57984 | 21.06464 | 40.37820192 | 14.42112 | 222.6732 | 31.96696 | 11.36555 | 222.6454 | 15.33359 | 16.80511 | 76.33083 | 11.70426 | 10.32471 | 7.390059
[12 empty] | 222.943 | 50.72399136 | 42.24184 | 41.33078 | 20.96462 | 40.4414904 | 14.3211 | 222.9513 | 32.00689 | 11.09275 | 222.9235 | 15.35274 | 16.68865 | 76.49487 | 11.74406 | 10.34386078 | 7.429862
[12 empty] | 223.2212 | 50.78727984 | 42.41012 | 41.09706 | 20.87208 | 40.50477888 | 14.22856 | 223.2295 | 32.04682702 | 11.09275 | 223.2016 | 15.37189 | 16.86337 | 76.24877 | 11.72088 | 10.36301 | 7.406682
[12 empty] | 223.4993 | 50.85056832 | 42.51116 | 40.95672 | 20.82673 | 40.56806736 | 14.1832 | 223.5076 | 32.08675 | 11.16796 | 223.47975 | 15.39105 | 16.96052 | 76.11195 | 11.71443 | 10.38217 | 7.400231
[12 empty] | 223.7773 | 50.91381888 | 42.30913 | 41.23732 | 20.9955 | 40.63131792 | 14.35197 | 223.794 | 32.12786664 | 11.13035 | 223.75775 | 15.4102 | 16.84395 | 76.27613 | 11.7543 | 10.40132 | 7.440103
[12 empty] | 224.0555 | 50.97710736 | 42.60103 | 40.83191 | 20.81493 | 40.6946064 | 14.1714 | 223.9456 | 32.14963 | 11.10215 | 224.036 | 15.42935932 | 16.80511 | 76.33083 | 11.77736 | 10.42048 | 7.463161
[12 empty] | 224.3336 | 51.04037688 | 42.53362 | 40.92552 | 20.88854 | 40.75787592 | 14.24502 |  |  |  | 224.314 | 15.44850518 | 17.03827 | 76.00243 | 11.74124 | 10.43962 | 7.427042
[12 empty] | 224.6117 | 51.1036464 | 42.33156 | 41.20616 | 21.05785 | 40.82114544 | 14.41433 |  |  |  | 224.5921 | 15.46766 | 16.69835 | 76.4812 | 11.82985 | 10.45878 | 7.515652
[12 empty] | 224.8899 | 51.16695384 | 42.37645 | 41.14382 | 21.05204 | 40.88445288 | 14.40852 |  |  |  | 224.87025 | 15.48681 | 16.90222 | 76.19405 | 11.80003 | 10.47793 | 7.485833
[12 empty] | 225.168 | 51.23022336 | 42.43256 | 41.06588 | 21.03814 | 40.9477224 | 14.39462 |  |  |  | 225.1484 | 15.50597 | 16.97995 | 76.08457 | 11.79765 | 10.49709 | 7.483455
[12 empty] | 225.4461 | 51.29349288 | 42.4887 | 40.98792 | 21.02413 | 41.01099192 | 14.38061 |  |  |  | 225.4264 | 15.52512 | 16.80511 | 76.33083 | 11.85045 | 10.51624 | 7.536253
[12 empty] | 225.7242 | 51.3567624 | 42.64598 | 40.76948 | 20.93788 | 41.07426144 | 14.29436 |  |  |  | 225.7046 | 15.54427 | 16.97024 | 76.0982594 | 11.82892 | 10.53539 | 7.514725
[12 empty] | 226.0023 | 51.42005088 | 42.46624 | 41.01911 | 21.09204 | 41.13754992 | 14.44852 |  |  |  | 225.98275 | 15.56343 | 16.96052 | 76.11195 | 11.84563 | 10.55455 | 7.531434
[12 empty] | 226.2804 | 51.4833204 | 42.42134 | 41.08147 | 21.15011 | 41.20081944 | 14.50658 |  |  |  | 226.2608 | 15.58258 | 16.94108 | 76.13932 | 11.86447 | 10.5737 | 7.550275
[12 empty] | 226.5585 | 51.54658992 | 42.60103 | 40.83191 | 21.04746 | 41.26408896 | 14.40393 |  |  |  | 226.5388 | 15.60173 | 17.01883 | 76.02982 | 11.86197 | 10.59285 | 7.547769
[12 empty] | 226.8366 | 51.60985944 | 42.7584 | 40.61333 | 20.96048 | 41.32735848 | 14.31696 |  |  |  | 226.8171 | 15.62089 | 17.20362 | 75.76955 | 11.83588 | 10.61201 | 7.521683
[12 empty] | 227.11475 | 51.67314792 | 42.55609 | 40.89432 | 21.13138 | 41.39064696 | 14.48786 |  |  |  | 227.0952 | 15.64004 | 16.97995 | 76.08457 | 11.89966 | 10.63116 | 7.585463
[12 empty] | 227.3929 | 51.7364364 | 42.69094 | 40.70703 | 21.06037 | 41.45393544 | 14.41684 |  |  |  | 227.3732 | 15.65919 | 17.25228 | 75.70102 | 11.85417 | 10.65031 | 7.539969
[12 empty] | 227.671 | 51.79970592 | 42.7584 | 40.61333 | 21.03759 | 41.51720496 | 14.39406 |  |  |  | 227.6514 | 15.67835 | 17.13551 | 75.86547 | 11.89446 | 10.66947 | 7.580259
[12 empty] | 227.949 | 51.86295648 | 42.71342 | 40.6758 | 21.09567 | 41.58045552 | 14.45215 |  |  |  | 227.9294 | 15.6975 | 16.97995 | 76.08457 | 11.94337 | 10.68862 | 7.629178
[12 empty] | 228.22725 | 51.92626392 | 42.66846 | 40.73826 | 21.15385 | 41.64376296 | 14.51033 |  |  |  | 228.2076 | 15.71666 | 17.15497 | 75.83807 | 11.91921 | 10.70778 | 7.605012
[12 empty] | 228.5052 | 51.98949552 | 42.8709 | 40.45708 | 21.03343 | 41.70699456 | 14.38991 |  |  |  | 228.4857 | 15.73581 | 17.15497 | 75.83807 | 11.93373 | 10.72693 | 7.619536
[12 empty] | 228.7834 | 52.05280296 | 42.82589 | 40.51959 | 21.09158 | 41.770302 | 14.44806 |  |  |  | 228.76375 | 15.75496 | 17.27174 | 75.6736 | 11.92235 | 10.74608 | 7.608148
[12 empty] | 229.0615 | 52.11607248 | 42.8709 | 40.45708 | 21.08464 | 41.83357152 | 14.44112 |  |  |  | 229.0419 | 15.77412 | 17.15497 | 75.83807 | 11.96279 | 10.76524 | 7.648588
[12 empty] | 229.3397 | 52.17936096 | 42.82589 | 40.51959 | 21.14286 | 41.89686 | 14.49934 |  |  |  | 229.32 | 15.7932684 | 17.15497 | 75.83807 | 11.97731 | 10.78439 | 7.663113
[12 empty] | 229.6177 | 52.24261152 | 42.7809 | 40.58209 | 21.20114 | 41.96011056 | 14.55762 |  |  |  | 229.5982 | 15.81243 | 17.19389 | 75.78326 | 11.98317 | 10.80355 | 7.668974
[12 empty] | 229.8958 | 52.3059 | 42.8709 | 40.45708 | 21.16144 | 42.02339904 | 14.51792 |  |  |  | 229.87625 | 15.83158 | 17.25228 | 75.70102 | 11.98467 | 10.8227 | 7.670468
[12 empty] | 230.1739 | 52.36916952 | 42.80339 | 40.55084 | 21.23614 | 42.08666856 | 14.59261 |  |  |  | 230.1543 | 15.85073 | 17.20362 | 75.76955 | 12.01003 | 10.84185 | 7.695829
[12 empty] | 230.4521 | 52.432458 | 42.93843 | 40.36329 | 21.16346 | 42.14995704 | 14.51994 |  |  |  | 230.4325 | 15.86989 | 17.29121 | 75.64618 | 12.00496 | 10.86100561 | 7.690765
[12 empty] | 230.7302 | 52.49572752 | 43.02852 | 40.23817 | 21.12332 | 42.21322656 | 14.4798 |  |  |  | 230.7106 | 15.88904 | 17.54452 | 75.28941 | 11.96276 | 10.88016 | 7.648566
[12 empty] | 231.0083 | 52.559016 | 42.89341 | 40.42582 | 21.24741 | 42.27651504 | 14.60389 |  |  |  | 230.9887 | 15.90819 | 17.36911 | 75.53646 | 12.01648 | 10.89931 | 7.702286
[12 empty] | 231.2864 | 52.62228552 | 43.12992 | 40.09734 | 21.10013 | 42.33978456 | 14.45661 |  |  |  | 231.2668 | 15.92735 | 17.52502 | 75.31688 | 11.99598 | 10.91847 | 7.681783
[12 empty] | 231.5646 | 52.685574 | 43.00599 | 40.26946 | 21.21619 | 42.40307304 | 14.57267 |  |  |  | 231.5449 | 15.9465 | 17.46654 | 75.39924 | 12.02354 | 10.93762 | 7.709342
[12 empty] | 231.8427 | 52.74884352 | 43.31033 | 39.84677 | 21.01871 | 42.46634256 | 14.37518 |  |  |  | 231.823 | 15.96565001 | 17.60302 | 75.20701 | 12.00729 | 10.95677 | 7.693091
[12 empty] | 232.1207 | 52.81209408 | 43.11865 | 40.11299 | 21.18451 | 42.52959312 | 14.54098 |  |  |  | 232.1011 | 15.9848 | 17.36911 | 75.53646 | 12.07435 | 10.97592 | 7.760156
[12 empty] | 232.3989 | 52.87540152 | 43.16373 | 40.05037 | 21.1768 | 42.59290056 | 14.53327 |  |  |  | 232.3793 | 16.00396 | 17.38859 | 75.50902 | 12.08444 | 10.99508 | 7.77024
[12 empty] | 232.6769 | 52.93865208 | 43.23138 | 39.95642 | 21.15239 | 42.65615112 | 14.50887 |  |  |  | 232.6574 | 16.02312 | 17.54452 | 75.28941 | 12.06371 | 11.01424 | 7.749513
[12 empty] | 232.9551 | 53.00194056 | 43.11865 | 40.11299 | 21.26066 | 42.7194396 | 14.61714 |  |  |  | 232.9355 | 16.04227 | 17.65179 | 75.13832 | 12.05389 | 11.03338722 | 7.739693
[12 empty] | 233.2332 | 53.06521008 | 43.29905 | 39.86244 | 21.15309 | 42.78270912 | 14.50956 |  |  |  | 233.2136 | 16.06142 | 17.58352 | 75.23448 | 12.08373 | 11.05254 | 7.769528
[12 empty] | 233.51125 | 53.1284796 | 43.38931 | 39.73706 | 21.1117 | 42.84597864 | 14.46817 |  |  |  | 233.4917 | 16.08057 | 17.73961 | 75.01463 | 12.06278 | 11.07169 | 7.748584
[12 empty] | 233.7895 | 53.19178704 | 43.25393 | 39.9251 | 21.23687 | 42.90928608 | 14.59335 |  |  |  | 233.7698 | 16.09973 | 17.68106 | 75.0971 | 12.09043 | 11.09085 | 7.776231
[12 empty] | 234.0676 | 53.25505656 | 43.16373 | 40.05037 | 21.32885 | 42.9725556 | 14.68533 |  |  |  | 234.0479 | 16.11888 | 17.66155 | 75.12458 | 12.10924 | 11.11 | 7.795044
[12 empty] | 234.3456 | 53.31830712 | 43.5248 | 39.54888 | 21.0868 | 43.03580616 | 14.44327 |  |  |  | 234.326 | 16.13803162 | 17.62253 | 75.17954 | 12.1325 | 11.12915 | 7.8183
[12 empty] | 234.6237 | 53.38157664 | 43.41189 | 39.70571 | 21.19553 | 43.09907568 | 14.55201 |  |  |  | 234.6042 | 16.15719 | 17.52502 | 75.31688 | 12.16909 | 11.14831 | 7.854892
[12 empty] | 234.9018 | 53.44486512 | 43.24265 | 39.94076 | 21.34629 | 43.16236416 | 14.70276 |  |  |  | 234.88225 | 16.17634 | 17.52502 | 75.31688 | 12.18351 | 11.16746 | 7.869317
[12 empty] | 235.18 | 53.5081536 | 43.32161 | 39.8311 | 21.31289 | 43.22565264 | 14.66936 |  |  |  | 235.1603 | 16.19549 | 17.73961 | 75.01463 | 12.14899 | 11.18661 | 7.834791
[12 empty] | 235.4581 | 53.57142312 | 43.5248 | 39.54888 | 21.1869 | 43.28892216 | 14.54337 |  |  |  | 235.4384 | 16.21464 | 17.60302 | 75.20701 | 12.19455 | 11.20576 | 7.880351
[12 empty] | 235.73625 | 53.6347116 | 43.50222 | 39.58026 | 21.22876 | 43.35221064 | 14.58523 |  |  |  | 235.7166 | 16.2338 | 17.54452 | 75.28941 | 12.22233 | 11.22492 | 7.908136
[12 empty] | 236.0143 | 53.69798112 | 43.41189 | 39.70571 | 21.32116 | 43.41548016 | 14.67764 |  |  |  | 235.9947 | 16.25295 | 17.79818 | 74.93214 | 12.17868 | 11.24407 | 7.864487
[12 empty] | 236.2925 | 53.7612696 | 43.18628 | 40.01906 | 21.51476 | 43.47876864 | 14.87123 |  |  |  | 236.2728 | 16.27211 | 17.68106 | 75.0971 | 12.21988 | 11.26323 | 7.905685
[12 empty] | 236.5705 | 53.82452016 | 43.4006 | 39.72139 | 21.37985 | 43.5420192 | 14.73632 |  |  |  | 236.5509 | 16.29126 | 17.89584 | 74.79459 | 12.18498 | 11.28238 | 7.870784
[12 empty] | 236.8486 | 53.88778968 | 43.36674 | 39.76841 | 21.43032 | 43.60528872 | 14.78679 |  |  |  | 236.829 | 16.31041323 | 17.77866 | 74.95964 | 12.22623 | 11.30153 | 7.912029
[12 empty] | 237.12675 | 53.95107816 | 43.56999 | 39.48612 | 21.30319 | 43.6685772 | 14.65967 |  |  |  | 237.1071 | 16.32956 | 17.60302 | 75.20701 | 12.28098 | 11.32068 | 7.96678
[12 empty] | 237.4049 | 54.01436664 | 43.72823 | 39.26634 | 21.20947 | 43.73186568 | 14.56594 |  |  |  | 237.3852 | 16.34872 | 17.79818 | 74.93214 | 12.25044 | 11.33984 | 7.936245
[12 empty] | 237.6829 | 54.0776172 | 43.43447 | 39.67435 | 21.45494 | 43.79511624 | 14.81142 |  |  |  | 237.6633 | 16.36787 | 17.81771 | 74.90463 | 12.2603 | 11.35899 | 7.946098
[12 empty] | 237.9611 | 54.14090568 | 43.42318 | 39.69003 | 21.48854 | 43.85840472 | 14.84502 |  |  |  | 237.9416 | 16.38704 | 17.81771 | 74.90463 | 12.27465 | 11.37816 | 7.960452
[12 empty] | 238.23925 | 54.20419416 | 43.34417 | 39.79976 | 21.57314 | 43.9216932 | 14.92961 |  |  |  | 238.2196 | 16.40618 | 17.91538 | 74.76707 | 12.26642 | 11.3973 | 7.952224
[12 empty] | 238.5173 | 54.26746368 | 43.68301 | 39.32916 | 21.34294 | 43.98496272 | 14.69941 |  |  |  | 238.4977 | 16.42533 | 17.89584 | 74.79459 | 12.28526 | 11.41645 | 7.971063
[12 empty] | 238.7953 | 54.33071424 | 43.29905 | 39.86244 | 21.65755 | 44.04821328 | 15.01402 |  |  |  | 238.7758 | 16.44449 | 17.87631 | 74.8221 | 12.30411 | 11.43561 | 7.989917
[12 empty] | 239.0736 | 54.39402168 | 43.59259 | 39.45474 | 21.46102 | 44.11152072 | 14.81749 |  |  |  | 239.0539 | 16.46364 | 17.99356 | 74.65696 | 12.29126 | 11.45476 | 7.977058
[12 empty] | 239.3516 | 54.45727224 | 43.76216 | 39.21922 | 21.35772 | 44.17477128 | 14.71419 |  |  |  | 239.332 | 16.48279484 | 17.88608 | 74.80834 | 12.33051 | 11.47391 | 8.016308
[12 empty] | 239.6297 | 54.52054176 | 43.70562 | 39.29775 | 21.42535 | 44.2380408 | 14.78182 |  |  |  | 239.6102 | 16.50195 | 18.01311 | 74.62942 | 12.31531 | 11.49307 | 8.001114
[12 empty] | 239.9079 | 54.5838492 | 43.59259 | 39.45474 | 21.53592 | 44.30134824 | 14.89239 |  |  |  | 239.88825 | 16.5211 | 17.99356 | 74.65696 | 12.33415 | 11.51222 | 8.019956
[12 empty] | 240.186 | 54.64711872 | 43.64909 | 39.37626 | 21.51799 | 44.36461776 | 14.87447 |  |  |  | 240.1677 | 16.54035 | 18.15002 | 74.4366 | 12.31207 | 11.53147 | 7.997874
[12 empty] | 240.4641 | 54.71038824 | 43.68301 | 39.32916 | 21.51714 | 44.42788728 | 14.87361 |  |  |  | 240.446 | 16.55951602 | 18.2283 | 74.32634 | 12.30808 | 11.55064 | 7.993885
[12 empty] | 240.74225 | 54.77367672 | 43.70562 | 39.29775 | 21.52482 | 44.49117576 | 14.8813 |  |  |  | 240.7239 | 16.57866 | 18.01311 | 74.62942 | 12.37256 | 11.56978 | 8.058358
[12 empty] | 241.0203 | 54.83694624 | 43.88662 | 39.04636 | 21.41183 | 44.55444528 | 14.76831 |  |  |  | 241.0021 | 16.59781 | 17.95447 | 74.71202 | 12.40056 | 11.58893 | 8.086364
[12 empty] | 241.2985 | 54.90023472 | 43.68301 | 39.32916 | 21.5918 | 44.61773376 | 14.94828 |  |  |  | 241.2802 | 16.61697 | 18.30661 | 74.21604 | 12.33245 | 11.60808 | 8.018256
[12 empty] | 241.5765 | 54.96348528 | 43.90926 | 39.01492 | 21.44396 | 44.68098432 | 14.80044 |  |  |  | 241.55825 | 16.63612 | 18.16958 | 74.40904 | 12.37877 | 11.62724 | 8.064577
[12 empty] | 241.8546 | 55.0267548 | 43.9319 | 38.98348 | 21.45134 | 44.74425384 | 14.80782 |  |  |  | 241.8364 | 16.65527 | 18.20872 | 74.35391 | 12.38385 | 11.64639 | 8.06965
[12 empty] | 242.1327 | 55.09002432 | 43.88662 | 39.04636 | 21.51065 | 44.80752336 | 14.86713 |  |  |  | 242.1145 | 16.67443 | 18.2283 | 74.32634 | 12.39349 | 11.66554495 | 8.079293
[12 empty] | 242.4108 | 55.1533128 | 43.77347 | 39.20351 | 21.62204 | 44.87081184 | 14.97851 |  |  |  | 242.3926 | 16.69358 | 18.2283 | 74.32634 | 12.40773 | 11.6847 | 8.093528
[12 empty] | 242.6889 | 55.21658232 | 43.81872 | 39.14067 | 21.61214 | 44.93408136 | 14.96861 |  |  |  | 242.6707 | 16.71273 | 18.28703 | 74.24362 | 12.40813 | 11.70385 | 8.093937
[12 empty] | 242.967 | 55.27985184 | 43.85267 | 39.09352 | 21.61084 | 44.99735088 | 14.96731 |  |  |  | 242.9489 | 16.73189 | 18.38496 | 74.10569 | 12.39928 | 11.72301 | 8.085086
[12 empty] | 243.2452 | 55.34314032 | 43.95454 | 38.95203 | 21.55728 | 45.06063936 | 14.91375 |  |  |  | 243.2269 | 16.75104 | 18.24787 | 74.29877 | 12.44581 | 11.74216 | 8.131618
[12 empty] | 243.5233 | 55.4064288 | 44.01116 | 38.87338 | 21.53835 | 45.12392784 | 14.89483 |  |  |  | 243.5051 | 16.7702 | 18.30661 | 74.21604 | 12.44617 | 11.76131 | 8.131977
[12 empty] | 243.8014 | 55.46969832 | 44.22649 | 38.57432 | 21.39706 | 45.18719736 | 14.75353 |  |  |  | 243.7832 | 16.78935 | 18.17937 | 74.39526 | 12.49048 | 11.78047 | 8.17628
[12 empty] | 244.0796 | 55.5329868 | 44.20381 | 38.60581 | 21.43896 | 45.25048584 | 14.79544 |  |  |  | 244.0613 | 16.8085 | 18.36537 | 74.13328 | 12.46069 | 11.79962 | 8.146498
[12 empty] | 244.3577 | 55.59625632 | 43.97719 | 38.92057 | 21.63838 | 45.31375536 | 14.99486 |  |  |  | 244.3394 | 16.82766 | 18.37517 | 74.11948 | 12.47257 | 11.81877 | 8.158374
[12 empty] | 244.63575 | 55.65952584 | 44.15847 | 38.6688 | 21.52287 | 45.37702488 | 14.87934 |  |  |  | 244.6175 | 16.84681 | 18.44375 | 74.02289 | 12.47049 | 11.83792656 | 8.156296
[12 empty] | 244.91375 | 55.7227764 | 44.31724 | 38.44828 | 21.42445 | 45.44027544 | 14.78093 |  |  |  | 244.8957 | 16.86596 | 18.42415 | 74.05049 | 12.48933 | 11.85708 | 8.175132
[12 empty] | 245.192 | 55.78608384 | 44.29455 | 38.4798 | 21.46637 | 45.50358288 | 14.82285 |  |  |  | 245.1738 | 16.88512 | 18.56138 | 73.85721 | 12.47088 | 11.87624 | 8.156683
[12 empty] | 245.4701 | 55.84935336 | 44.20381 | 38.60581 | 21.5611 | 45.5668524 | 14.91757 |  |  |  | 245.4518 | 16.90427 | 18.50255 | 73.94006 | 12.49903 | 11.89539 | 8.184829
[12 empty] | 245.7482 | 55.91262288 | 44.20381 | 38.60581 | 21.58552 | 45.63012192 | 14.942 |  |  |  | 245.7299 | 16.92342 | 18.48295 | 73.96768 | 12.51786 | 11.91454 | 8.203663
[12 empty] | 246.0263 | 55.97591136 | 44.47615 | 38.22757 | 21.39823 | 45.6934104 | 14.7547 |  |  |  | 246.0081 | 16.94258 | 18.48295 | 73.96768 | 12.53203 | 11.9337 | 8.217833
[12 empty] | 246.3085 | 56.04010992 | 44.64658 | 37.99087 | 21.29012 | 45.75760896 | 14.6466 |  |  |  | 246.2862 | 16.96173 | 18.56138 | 73.85721 | 12.52746 | 11.95285 | 8.213262
[12 empty] | 246.58675 | 56.10341736 | 44.47615 | 38.22757 | 21.44697 | 45.8209164 | 14.80345 |  |  |  | 246.5643 | 16.98089 | 18.63003 | 73.76052 | 12.52519 | 11.972 | 8.210992
[12 empty] | 246.86475 | 56.16666792 | 44.38533 | 38.35371 | 21.542 | 45.88416696 | 14.89848 |  |  |  | 246.8424 | 17.00004 | 18.54177 | 73.88483 | 12.56045 | 11.99116 | 8.246252
[12 empty] | 247.1429 | 56.2299564 | 44.47615 | 38.22757 | 21.49534 | 45.94745544 | 14.85182 |  |  |  | 247.1206 | 17.01919 | 18.67909 | 73.69143 | 12.54169 | 12.01031 | 8.22749
[12 empty] | 247.4211 | 56.29324488 | 44.5443 | 38.13291 | 21.46626 | 46.01074392 | 14.82273 |  |  |  | 247.3986 | 17.03834 | 18.73797 | 73.60849 | 12.54167 | 12.02946 | 8.227468
[12 empty] | 247.6992 | 56.3565144 | 44.47615 | 38.22757 | 21.54372 | 46.07401344 | 14.9002 |  |  |  | 247.67675 | 17.0575 | 18.52216 | 73.91245 | 12.60761 | 12.04862 | 8.293417
[12 empty] | 247.9772 | 56.41976496 | 44.5443 | 38.13291 | 21.5145 | 46.137264 | 14.87098 |  |  |  | 247.9548 | 17.07665 | 18.36537 | 74.13328 | 12.65948 | 12.06777 | 8.345283
[12 empty] | 248.2567 | 56.4833568 | 44.61248 | 38.03823 | 21.48527 | 46.20085584 | 14.84174 |  |  |  | 248.2329 | 17.0958 | 18.67909 | 73.69143 | 12.59814 | 12.08692 | 8.283942
[12 empty] | 248.5349 | 56.54666424 | 44.74891 | 37.84874 | 21.4022 | 46.26416328 | 14.75867 |  |  |  | 248.5111 | 17.11496 | 18.60061 | 73.80196 | 12.63118 | 12.10608 | 8.316978
[12 empty] | 248.813 | 56.60993376 | 44.48751 | 38.21179 | 21.63167 | 46.3274328 | 14.98815 |  |  |  | 248.7892 | 17.13411 | 18.65946 | 73.71907 | 12.63111 | 12.12523 | 8.316908
[12 empty] | 249.0912 | 56.67322224 | 44.47615 | 38.22757 | 21.66479 | 46.39072128 | 15.02127 |  |  |  | 249.0674 | 17.15327 | 18.81651 | 73.49787 | 12.60729 | 12.14439 | 8.293093
[12 empty] | 249.3692 | 56.7364728 | 44.51022 | 38.18025 | 21.66212 | 46.45397184 | 15.0186 |  |  |  | 249.3454 | 17.17242 | 18.78706 | 73.53936 | 12.62849 | 12.16354 | 8.314289
[12 empty] | 249.6474 | 56.79978024 | 44.64658 | 37.99087 | 21.57873 | 46.51727928 | 14.9352 |  |  |  | 249.6235 | 17.19157 | 18.89509 | 73.3872 | 12.61641 | 12.18268978 | 8.302215
[12 empty] | 249.9253 | 56.86301184 | 44.69205 | 37.92771 | 21.56684 | 46.58051088 | 14.92331 |  |  |  | 249.9017 | 17.21073 | 18.95404 | 73.30416 | 12.61618 | 12.20185 | 8.301982
[12 empty] | 250.2035 | 56.92630032 | 44.68068 | 37.9435 | 21.59983 | 46.64379936 | 14.95631 |  |  |  | 250.17975 | 17.22988 | 18.81651 | 73.49787 | 12.66359 | 12.221 | 8.349397
[12 empty] | 250.4817 | 56.9895888 | 44.52158 | 38.16447 | 21.74977 | 46.70708784 | 15.10625 |  |  |  | 250.4578 | 17.24903 | 19.04251 | 73.17956 | 12.62276 | 12.24015 | 8.308567
[12 empty] | 250.7598 | 57.05287728 | 44.74891 | 37.84874 | 21.59379 | 46.77037632 | 14.95027 |  |  |  | 250.736 | 17.26818832 | 18.73797 | 73.60849 | 12.71085 | 12.25931 | 8.396656
[12 empty] | 251.0378 | 57.11612784 | 44.40803 | 38.32218 | 21.88815 | 46.83362688 | 15.24462 |  |  |  | 251.0141 | 17.28734 | 18.83615 | 73.47021 | 12.70104 | 12.27846 | 8.386847
[12 empty] | 251.316 | 57.17941632 | 44.43073 | 38.29065 | 21.89437 | 46.89691536 | 15.25084 |  |  |  | 251.2922 | 17.30649 | 18.83615 | 73.47021 | 12.71512 | 12.29761 | 8.400918
[12 empty] | 251.594 | 57.24266688 | 44.60111 | 38.05401 | 21.78313 | 46.96016592 | 15.1396 |  |  |  | 251.57025 | 17.32564 | 18.81651 | 73.49787 | 12.73398 | 12.31676 | 8.419781
[12 empty] | 251.8722 | 57.30595536 | 44.61248 | 38.03823 | 21.79817 | 47.0234544 | 15.15464 |  |  |  | 251.8483 | 17.34479 | 19.32789 | 72.77762 | 12.62313 | 12.33591 | 8.308932
[12 empty] | 252.1503 | 57.36924384 | 44.45344 | 38.25911 | 21.94896 | 47.08674288 | 15.30544 |  |  |  | 252.1266 | 17.36396 | 18.79687 | 73.52553 | 12.76694 | 12.35508 | 8.452745
[12 empty] | 252.4284 | 57.43251336 | 44.70342 | 37.91192 | 21.77377 | 47.1500124 | 15.13024 |  |  |  | 252.4046 | 17.3831 | 18.88527 | 73.40104 | 12.75938 | 12.37422 | 8.445181
[12 empty] | 252.7065 | 57.49578288 | 44.51022 | 38.18025 | 21.95203 | 47.21328192 | 15.30851 |  |  |  | 252.6828 | 17.40227 | 18.89509 | 73.3872 | 12.77104 | 12.39339 | 8.456839
[12 empty] | 252.9847 | 57.55907136 | 44.5443 | 38.13291 | 21.94895 | 47.2765704 | 15.30543 |  |  |  | 252.9608 | 17.42141 | 19.09168 | 73.1103 | 12.73685 | 12.41253 | 8.42265
[12 empty] | 253.2628 | 57.62235984 | 44.77166 | 37.81714 | 21.79113 | 47.33985888 | 15.1476 |  |  |  | 253.2391 | 17.44058 | 19.15071 | 73.02718 | 12.73636 | 12.4317 | 8.422162
[12 empty] | 253.5408 | 57.6856104 | 44.53294 | 38.14869 | 22.00631 | 47.40310944 | 15.36278 |  |  |  | 253.5171 | 17.45972 | 19.07201 | 73.13801 | 12.76969 | 12.45084 | 8.455495
[12 empty] | 253.8203 | 57.74920224 | 44.49887 | 38.19602 | 22.0579 | 47.46670128 | 15.41437 |  |  |  | 253.79525 | 17.47888 | 19.20975 | 72.94402 | 12.7498 | 12.47 | 8.435599
[12 empty] | 254.0985 | 57.81249072 | 44.63521 | 38.00665 | 21.97259 | 47.52998976 | 15.32907 |  |  |  | 254.0733 | 17.49803 | 18.96387 | 73.29032 | 12.82436 | 12.48915 | 8.510165
[12 empty] | 254.3766 | 57.87576024 | 44.73754 | 37.86453 | 21.91439 | 47.59325928 | 15.27086 |  |  |  | 254.3515 | 17.51719 | 19.03268 | 73.1934 | 12.82143 | 12.50830714 | 8.507229
[12 empty] | 254.65475 | 57.93904872 | 44.56702 | 38.10136 | 22.07556 | 47.65654776 | 15.43204 |  |  |  | 254.6296 | 17.53634 | 19.07201 | 73.13801 | 12.82573 | 12.52746 | 8.511532
[12 empty] | 254.9328 | 58.00231824 | 44.68068 | 37.9435 | 22.00811 | 47.71981728 | 15.36458 |  |  |  | 254.90775 | 17.5555 | 19.02285 | 73.20725 | 12.8519 | 12.54662 | 8.537699
[12 empty] | 255.2108 | 58.0655688 | 44.86268 | 37.69072 | 21.88533 | 47.78306784 | 15.24181 |  |  |  | 255.18575 | 17.57464 | 19.19006 | 72.97174 | 12.82452 | 12.56576 | 8.510325
[12 empty] | 255.4891 | 58.12887624 | 44.93098 | 37.59586 | 21.85405 | 47.84637528 | 15.21053 |  |  |  | 255.464 | 17.59380568 | 19.15071 | 73.02718 | 12.84826 | 12.58493 | 8.534062
[12 empty] | 255.7672 | 58.19214576 | 44.55566 | 38.11714 | 22.18118 | 47.9096448 | 15.53765 |  |  |  | 255.7419 | 17.61295 | 19.05235 | 73.16571 | 12.88664 | 12.60407 | 8.572439
[12 empty] | 256.04525 | 58.25541528 | 44.83992 | 37.72233 | 21.9753 | 47.97291432 | 15.33178 |  |  |  | 256.0201 | 17.6321 | 19.07201 | 73.13801 | 12.89577 | 12.62322 | 8.581571
[12 empty] | 256.3233 | 58.3186848 | 44.63521 | 38.00665 | 22.16498 | 48.03618384 | 15.52146 |  |  |  | 256.2982 | 17.65125 | 18.9737 | 73.27648 | 12.93422 | 12.64237 | 8.62002
[12 empty] | 256.6015 | 58.38197328 | 44.76028 | 37.83294 | 22.08762 | 48.09947232 | 15.44409 |  |  |  | 256.5763 | 17.67041 | 19.07201 | 73.13801 | 12.92379 | 12.66153 | 8.60959
[12 empty] | 256.8796 | 58.4452428 | 44.73754 | 37.86453 | 22.13002 | 48.16274184 | 15.48649 |  |  |  | 256.8544 | 17.68956 | 19.06218 | 73.15186 | 12.94024 | 12.68068 | 8.626047
[12 empty] | 257.1577 | 58.50851232 | 44.68068 | 37.9435 | 22.20018 | 48.22601136 | 15.55665 |  |  |  | 257.1326 | 17.70872 | 19.17038 | 72.99946 | 12.92727 | 12.69984 | 8.613073
[12 empty] | 257.4358 | 58.5718008 | 44.73754 | 37.86453 | 22.17794 | 48.28929984 | 15.53441 |  |  |  | 257.4107 | 17.72787 | 19.67292 | 72.29166 | 12.81577 | 12.71899 | 8.501577
[12 empty] | 257.7139 | 58.63507032 | 44.88545 | 37.6591 | 22.08144 | 48.35256936 | 15.43792 |  |  |  | 257.6888 | 17.74703 | 18.99336 | 73.24879 | 12.99948 | 12.73815 | 8.685287
[12 empty] | 257.9921 | 58.6983588 | 44.90821 | 37.62748 | 22.08671 | 48.41585784 | 15.44319 |  |  |  | 257.9669 | 17.76618 | 19.06218 | 73.15186 | 12.99629 | 12.7573 | 8.682094
[12 empty] | 258.2702 | 58.76162832 | 44.63521 | 38.00665 | 22.33333 | 48.47912736 | 15.6898 |  |  |  | 258.245 | 17.78533315 | 19.09168 | 73.1103 | 13.00291 | 12.77645 | 8.688714
[12 empty] | 258.5482 | 58.82487888 | 44.70342 | 37.91192 | 22.30164 | 48.54237792 | 15.65811 |  |  |  | 258.5232 | 17.80449 | 19.30819 | 72.80536 | 12.96262 | 12.79561 | 8.648427
[12 empty] | 258.8263 | 58.88816736 | 44.79441 | 37.78554 | 22.25121 | 48.6056664 | 15.60769 |  |  |  | 258.8012 | 17.82364 | 19.23927 | 72.90243 | 12.99386 | 12.81476 | 8.679667
[12 empty] | 259.1045 | 58.95145584 | 44.82854 | 37.73813 | 22.24718 | 48.66895488 | 15.60365 |  |  |  | 259.0793 | 17.84279 | 19.26881 | 72.86084 | 13.00041 | 12.83391 | 8.686211
[12 empty] | 259.3825 | 59.0147064 | 44.77166 | 37.81714 | 22.31768 | 48.73220544 | 15.67415 |  |  |  | 259.3573 | 17.86194 | 19.30819 | 72.80536 | 13.00445 | 12.85306 | 8.690253
[12 empty] | 259.6607 | 59.07799488 | 44.88545 | 37.6591 | 22.24824 | 48.79549392 | 15.60472 |  |  |  | 259.6355 | 17.8811 | 19.13103 | 73.05489 | 13.06302 | 12.87221622 | 8.748818
[12 empty] | 259.9389 | 59.14130232 | 44.74891 | 37.84874 | 22.38424 | 48.85880136 | 15.74071 |  |  |  | 259.9137 | 17.90025 | 19.32789 | 72.77762 | 13.02738 | 12.89137 | 8.713182
[12 empty] | 260.217 | 59.20457184 | 44.97653 | 37.5326 | 22.22101 | 48.92207088 | 15.57749 |  |  |  | 260.1918 | 17.91941 | 19.20975 | 72.94402 | 13.07114 | 12.91053 | 8.756942
[12 empty] | 260.4951 | 59.26784136 | 44.97653 | 37.5326 | 22.24476 | 48.9853404 | 15.60124 |  |  |  | 260.4698 | 17.93856 | 19.36729 | 72.72213 | 13.0453 | 12.92968 | 8.731104
[12 empty] | 260.7731 | 59.33109192 | 45.02209 | 37.46932 | 22.23096 | 49.04859096 | 15.58743 |  |  |  | 260.748 | 17.95771476 | 19.31804 | 72.79149 | 13.07169 | 12.94883 | 8.757491
[12 empty] | 261.0512 | 59.39436144 | 44.79441 | 37.78554 | 22.44248 | 49.11186048 | 15.79896 |  |  |  | 261.0261 | 17.97687 | 19.37714 | 72.70826 | 13.07067 | 12.96799 | 8.756469
[12 empty] | 261.3294 | 59.45766888 | 44.8513 | 37.70652 | 22.41942 | 49.17516792 | 15.7759 |  |  |  | 261.3043 | 17.99603 | 19.40669 | 72.66663 | 13.07711 | 12.98715 | 8.762911
[12 empty] | 261.6075 | 59.5209384 | 45.06766 | 37.40603 | 22.26442 | 49.23843744 | 15.62089 |  |  |  | 261.5823 | 18.01518 | 19.2885 | 72.8331 | 13.12101 | 13.00629 | 8.806813
[12 empty] | 261.8857 | 59.58422688 | 44.95375 | 37.56423 | 22.38236 | 49.30172592 | 15.73883 |  |  |  | 261.8605 | 18.03433 | 19.32789 | 72.77762 | 13.12496 | 13.02545197 | 8.810761
[12 empty] | 262.1637 | 59.64747744 | 45.09045 | 37.37437 | 22.29287 | 49.36497648 | 15.64935 |  |  |  | 262.1386 | 18.05348 | 19.38699 | 72.69438 | 13.12387 | 13.0446 | 8.809672
[12 empty] | 262.4418 | 59.71076592 | 45.29569 | 37.08932 | 22.14631 | 49.42826496 | 15.50279 |  |  |  | 262.4167 | 18.07264 | 19.30819 | 72.80536 | 13.15785 | 13.06376 | 8.843651
[12 empty] | 262.7198 | 59.77401648 | 45.09045 | 37.37437 | 22.34016 | 49.49151552 | 15.69664 |  |  |  | 262.6947 | 18.09178 | 19.26881 | 72.86084 | 13.18182 | 13.0829 | 8.867626
[12 empty] | 262.998 | 59.83730496 | 45.15884 | 37.27939 | 22.30698 | 49.554804 | 15.66346 |  |  |  | 262.9728 | 18.11094 | 19.19006 | 72.97174 | 13.21587 | 13.10206 | 8.90167
[12 empty] | 263.2762 | 59.90059344 | 45.3984 | 36.94666 | 22.13127 | 49.61809248 | 15.48775 |  |  |  | 263.251 | 18.13009637 | 19.32789 | 72.77762 | 13.19465 | 13.12122 | 8.880456
[12 empty] | 263.5543 | 59.96388192 | 45.22725 | 37.18437 | 22.29719 | 49.68138096 | 15.65367 |  |  |  | 263.5291 | 18.14925 | 19.37714 | 72.70826 | 13.196 | 13.14037 | 8.881805
[12 empty] | 263.8324 | 60.02715144 | 44.97653 | 37.5326 | 22.52975 | 49.74465048 | 15.88622 |  |  |  | 263.80725 | 18.16841 | 19.26881 | 72.86084 | 13.23765 | 13.15952 | 8.923454
[12 empty] | 264.1105 | 60.09042096 | 45.12464 | 37.32689 | 22.42988 | 49.80792 | 15.78636 |  |  |  | 264.08525 | 18.18755 | 19.32789 | 72.77762 | 13.23647 | 13.17867 | 8.92227
[12 empty] | 264.3886 | 60.15369048 | 45.20444 | 37.21605 | 22.38683 | 49.87118952 | 15.7433 |  |  |  | 264.3634 | 18.20671 | 19.29835 | 72.81923 | 13.25799 | 13.19783 | 8.943788
[12 empty] | 264.66675 | 60.21697896 | 45.09045 | 37.37437 | 22.50572 | 49.934478 | 15.86219 |  |  |  | 264.6417 | 18.22587 | 19.40669 | 72.66663 | 13.24413 | 13.21699 | 8.929929
[12 empty] | 264.9448 | 60.28024848 | 45.3071 | 37.07347 | 22.34798 | 49.99774752 | 15.70445 |  |  |  | 264.9196 | 18.24501 | 19.48553 | 72.55559 | 13.23778 | 13.23613 | 8.923578
[12 empty] | 265.223 | 60.34353696 | 45.15884 | 37.27939 | 22.4957 | 50.061036 | 15.85218 |  |  |  | 265.19775 | 18.26417 | 19.58413 | 72.41672 | 13.22631 | 13.25529 | 8.912114
[12 empty] | 265.5011 | 60.40680648 | 45.22725 | 37.18437 | 22.46189 | 50.12430552 | 15.81837 |  |  |  | 265.4758 | 18.28332 | 19.66305 | 72.30556 | 13.21986 | 13.27444 | 8.90566
[12 empty] | 265.7792 | 60.470076 | 45.28428 | 37.10516 | 22.43752 | 50.18757504 | 15.79399 |  |  |  | 265.754 | 18.30247798 | 19.70252 | 72.24997 | 13.22353 | 13.2936 | 8.909337
[12 empty] | 266.05725 | 60.53334552 | 45.22725 | 37.18437 | 22.50894 | 50.25084456 | 15.86542 |  |  |  | 266.0377 | 18.32201 | 19.62359 | 72.36114 | 13.25802 | 13.31313 | 8.943822
[12 empty] | 266.3354 | 60.596634 | 45.31851 | 37.05762 | 22.45567 | 50.31413304 | 15.81215 |  |  |  | 266.31575 | 18.34117 | 19.72226 | 72.22216 | 13.24639 | 13.33229 | 8.932189
[12 empty] | 266.6135 | 60.65990352 | 45.20444 | 37.21605 | 22.57522 | 50.37740256 | 15.9317 |  |  |  | 266.5939 | 18.36032 | 19.66305 | 72.30556 | 13.27553 | 13.35144 | 8.961337
[12 empty] | 266.8915 | 60.72315408 | 45.22725 | 37.18437 | 22.57952 | 50.44065312 | 15.936 |  |  |  | 266.872 | 18.37947464 | 19.50525 | 72.52782 | 13.33023 | 13.37059 | 9.016035
[12 empty] | 267.1697 | 60.78644256 | 45.43265 | 36.89909 | 22.42965 | 50.5039416 | 15.78612 |  |  |  | 267.1501 | 18.39863 | 19.821 | 72.0831 | 13.2623 | 13.38975 | 8.948104
[12 empty] | 267.4479 | 60.84975 | 45.45549 | 36.86737 | 22.43371 | 50.56724904 | 15.79018 |  |  |  | 267.42825 | 18.41778 | 19.56441 | 72.4445 | 13.34267 | 13.4089 | 9.028473
[12 empty] | 267.7259 | 60.91300056 | 45.43265 | 36.89909 | 22.47634 | 50.6304996 | 15.83282 |  |  |  | 267.7063 | 18.43694 | 19.821 | 72.0831 | 13.28992 | 13.42805 | 8.975718
[12 empty] | 268.004 | 60.97627008 | 45.38699 | 36.96252 | 22.53836 | 50.69376912 | 15.89484 |  |  |  | 267.9845 | 18.45609 | 19.821 | 72.0831 | 13.30372 | 13.44721185 | 8.989527
[12 empty] | 268.2822 | 61.03955856 | 45.36416 | 36.99422 | 22.58111 | 50.7570576 | 15.93759 |  |  |  | 268.2625 | 18.47524 | 19.74201 | 72.19436 | 13.33808 | 13.46635771 | 9.023882
[12 empty] | 268.5603 | 61.10284704 | 45.31851 | 37.05762 | 22.64326 | 50.82034608 | 15.99974 |  |  |  | 268.5407 | 18.4944 | 19.73213 | 72.20826 | 13.35448 | 13.48552 | 9.040284
[12 empty] | 268.8383 | 61.1660976 | 45.34133 | 37.02592 | 22.64731 | 50.88359664 | 16.00379 |  |  |  | 268.8188 | 18.51355 | 19.74201 | 72.19436 | 13.36574 | 13.50467 | 9.051543
[12 empty] | 269.1165 | 61.22938608 | 45.36416 | 36.99422 | 22.65134 | 50.94688512 | 16.00781 |  |  |  | 269.0969 | 18.5327 | 19.60386 | 72.38893 | 13.41563 | 13.52382 | 9.101429
[12 empty] | 269.3947 | 61.29267456 | 45.38699 | 36.96252 | 22.65532 | 51.0101736 | 16.01179 |  |  |  | 269.375 | 18.55185625 | 19.80125 | 72.11092 | 13.37791 | 13.54298 | 9.063717
[12 empty] | 269.6727 | 61.35592512 | 45.47833 | 36.83565 | 22.60086 | 51.07342416 | 15.95733 |  |  |  | 269.6532 | 18.57101 | 19.70252 | 72.24997 | 13.41755 | 13.56213 | 9.103354
[12 empty] | 269.95075 | 61.41919464 | 45.50117 | 36.80393 | 22.60467 | 51.13669368 | 15.96115 |  |  |  | 269.93125 | 18.59017 | 19.70252 | 72.24997 | 13.43139 | 13.58128 | 9.117191
[12 empty] | 270.2288 | 61.48246416 | 45.50117 | 36.80393 | 22.62796 | 51.1999632 | 15.98444 |  |  |  | 270.2093 | 18.60932 | 19.80125 | 72.11092 | 13.41935 | 13.60044 | 9.105153
[12 empty] | 270.5071 | 61.5457716 | 45.66116 | 36.58173 | 22.51451 | 51.26327064 | 15.87098 |  |  |  | 270.4875 | 18.62847 | 19.8605 | 72.02746 | 13.41762 | 13.61959346 | 9.103419
[12 empty] | 270.7852 | 61.60904112 | 45.75264 | 36.45466 | 22.45937 | 51.32654016 | 15.81584 |  |  |  | 270.7655 | 18.64762 | 19.821 | 72.0831 | 13.44178 | 13.63873932 | 9.127586
[12 empty] | 271.06325 | 61.67231064 | 45.61543 | 36.64523 | 22.59996 | 51.38980968 | 15.95644 |  |  |  | 271.0437 | 18.66678 | 19.84075 | 72.05528 | 13.4504 | 13.6579 | 9.136202
[12 empty] | 271.3414 | 61.73559912 | 45.86706 | 36.29574 | 22.40739 | 51.45309816 | 15.76387 |  |  |  | 271.3217 | 18.68592 | 19.821 | 72.0831 | 13.46939 | 13.67704 | 9.155196
[12 empty] | 271.6195 | 61.79886864 | 45.63829 | 36.61348 | 22.62672 | 51.51636768 | 15.98319 |  |  |  | 271.5999 | 18.70509 | 19.84075 | 72.05528 | 13.478 | 13.69621 | 9.163805
[12 empty] | 271.8976 | 61.86213816 | 45.72977 | 36.48644 | 22.57129 | 51.5796372 | 15.92776 |  |  |  | 271.8781 | 18.72424 | 19.84075 | 72.05528 | 13.49181 | 13.71536 | 9.177609
[12 empty] | 272.17575 | 61.92542664 | 45.7984 | 36.39111 | 22.53535 | 51.64292568 | 15.89182 |  |  |  | 272.1561 | 18.74339 | 19.95931 | 71.88829 | 13.4743 | 13.73451 | 9.160105
[12 empty] | 272.45375 | 61.9886772 | 45.77552 | 36.42289 | 22.57807 | 51.70617624 | 15.93454 |  |  |  | 272.4356 | 18.76264 | 19.72226 | 72.22216 | 13.55078 | 13.75376 | 9.236586
[12 empty] | 272.7319 | 62.05196568 | 45.67259 | 36.56585 | 22.68983 | 51.76946472 | 16.0463 |  |  |  | 272.71375 | 18.7818 | 19.88026 | 71.99963 | 13.52282 | 13.77292 | 9.208627
[12 empty] | 273.01 | 62.1152352 | 45.7984 | 36.39111 | 22.60442 | 51.83273424 | 15.9609 |  |  |  | 272.9918 | 18.80095 | 19.80125 | 72.11092 | 13.55754 | 13.79207 | 9.243339
[12 empty] | 273.2882 | 62.17852368 | 45.78696 | 36.407 | 22.63733 | 51.89602272 | 15.99381 |  |  |  | 273.2698 | 18.82009 | 19.76175 | 72.16655 | 13.58181 | 13.81121 | 9.267615
[12 empty] | 273.56625 | 62.2417932 | 45.72977 | 36.48644 | 22.70981 | 51.95929224 | 16.06629 |  |  |  | 273.548 | 18.83925076 | 20.05818 | 71.74905 | 13.51698 | 13.83037 | 9.202785
[12 empty] | 273.8444 | 62.30508168 | 45.604 | 36.66111 | 22.84173 | 52.02258072 | 16.19821 |  |  |  | 273.8262 | 18.85841 | 20.01863 | 71.80475 | 13.54123 | 13.84953 | 9.227036
[12 empty] | 274.1225 | 62.3683512 | 45.72977 | 36.48644 | 22.75599 | 52.08585024 | 16.11246 |  |  |  | 274.10425 | 18.87756 | 19.99885 | 71.8326 | 13.56024 | 13.86868 | 9.246045
[12 empty] | 274.4006 | 62.43162072 | 45.59258 | 36.67698 | 22.89803 | 52.14911976 | 16.25451 |  |  |  | 274.3825 | 18.89672 | 19.76175 | 72.16655 | 13.63711 | 13.88784211 | 9.322915
[12 empty] | 274.6787 | 62.49489024 | 45.77552 | 36.42289 | 22.76244 | 52.21238928 | 16.11892 |  |  |  | 274.6604 | 18.91586 | 19.90002 | 71.9718 | 13.61409 | 13.90698 | 9.29989
[12 empty] | 274.9569 | 62.55819768 | 45.61543 | 36.64523 | 22.9246 | 52.27569672 | 16.28107 |  |  |  | 274.9386 | 18.93502 | 19.89014 | 71.98572 | 13.63051 | 13.92614 | 9.316313
[12 empty] | 275.2349 | 62.62144824 | 45.68402 | 36.54997 | 22.88812 | 52.33894728 | 16.24459 |  |  |  | 275.21675 | 18.95418 | 20.22638 | 71.51215 | 13.55454 | 13.9453 | 9.240342
[12 empty] | 275.513 | 62.68471776 | 45.88996 | 36.26395 | 22.73195 | 52.4022168 | 16.08843 |  |  |  | 275.4948 | 18.97333 | 19.95931 | 71.88829 | 13.6396 | 13.96445 | 9.325405
[12 empty] | 275.7912 | 62.74800624 | 45.86706 | 36.29574 | 22.77486 | 52.46550528 | 16.13133 |  |  |  | 275.773 | 18.99248651 | 20.17689 | 71.58185 | 13.59517 | 13.98361 | 9.280975
[12 empty] | 276.0693 | 62.81129472 | 46.00447 | 36.1049 | 22.67796 | 52.52879376 | 16.03443 |  |  |  | 276.0512 | 19.01164 | 20.0384 | 71.7769 | 13.64597 | 14.00276 | 9.331771
[12 empty] | 276.3474 | 62.87456424 | 45.88996 | 36.26395 | 22.8008 | 52.59206328 | 16.15727 |  |  |  | 276.3292 | 19.03079 | 20.31549 | 71.38664 | 13.58544 | 14.02191 | 9.271244
[12 empty] | 276.6256 | 62.93785272 | 45.86706 | 36.29574 | 22.84376 | 52.65535176 | 16.20024 |  |  |  | 276.6073 | 19.04995 | 20.29568 | 71.41454 | 13.60443 | 14.04107 | 9.290234
[12 empty] | 276.9036 | 63.00110328 | 45.68402 | 36.54997 | 23.02688 | 52.71860232 | 16.38336 |  |  |  | 276.8855 | 19.0691 | 20.31549 | 71.38664 | 13.61279 | 14.06022372 | 9.298596
[12 empty] | 277.1817 | 63.0643728 | 45.76408 | 36.43878 | 22.97989 | 52.78187184 | 16.33636 |  |  |  | 277.1635 | 19.08825 | 20.23627 | 71.49821 | 13.64776 | 14.07936958 | 9.333559
[12 empty] | 277.4598 | 63.12766128 | 45.78696 | 36.407 | 22.98289 | 52.84516032 | 16.33936 |  |  |  | 277.4417 | 19.10741 | 20.13731 | 71.63759 | 13.68809 | 14.09853 | 9.373889
[12 empty] | 277.7379 | 63.1909308 | 45.85562 | 36.31164 | 22.94566 | 52.90842984 | 16.30214 |  |  |  | 277.71975 | 19.12656 | 20.1472 | 71.62366 | 13.69914 | 14.11768 | 9.384944
[12 empty] | 278.0161 | 63.25421928 | 45.72977 | 36.48644 | 23.07921 | 52.97171832 | 16.43569 |  |  |  | 277.9978 | 19.14571 | 20.19668 | 71.55397 | 13.69952 | 14.13683 | 9.385319
[12 empty] | 278.2942 | 63.3174888 | 45.61543 | 36.64523 | 23.20284 | 53.03498784 | 16.55932 |  |  |  | 278.276 | 19.16486812 | 20.17689 | 71.58185 | 13.71857 | 14.15599 | 9.404369
[12 empty] | 278.57225 | 63.38075832 | 45.84417 | 36.32754 | 23.02467 | 53.09825736 | 16.38114 |  |  |  | 278.554 | 19.18401398 | 20.10763 | 71.67939 | 13.75098 | 14.17513 | 9.436787
[12 empty] | 278.8503 | 63.44402784 | 45.86706 | 36.29574 | 23.02748 | 53.16152688 | 16.38396 |  |  |  | 278.8322 | 19.20317 | 20.05818 | 71.74905 | 13.77809 | 14.19429 | 9.463895
[12 empty] | 279.1285 | 63.50731632 | 45.84417 | 36.32754 | 23.07064 | 53.22481536 | 16.42712 |  |  |  | 279.11025 | 19.22232 | 20.01863 | 71.80475 | 13.80254 | 14.21344 | 9.488344
[12 empty] | 279.4067 | 63.5706048 | 45.70689 | 36.5182 | 23.21484 | 53.28810384 | 16.57132 |  |  |  | 279.3884 | 19.24148 | 20.13731 | 71.63759 | 13.78413 | 14.2326 | 9.469936
[12 empty] | 279.6847 | 63.63385536 | 45.56972 | 36.70872 | 23.35917 | 53.3513544 | 16.71565 |  |  |  | 279.6664 | 19.26063 | 20.37492 | 71.30293 | 13.73339 | 14.25175 | 9.419194
[12 empty] | 279.9628 | 63.69714384 | 45.97011 | 36.15263 | 23.02819 | 53.41464288 | 16.38467 |  |  |  | 279.9446 | 19.27978 | 20.19668 | 71.55397 | 13.79545 | 14.2709 | 9.481253
[12 empty] | 280.241 | 63.76043232 | 45.98156 | 36.13672 | 23.04093 | 53.47793136 | 16.3974 |  |  |  | 280.2227 | 19.29894 | 20.31549 | 71.38664 | 13.77686 | 14.29005 | 9.462664
[12 empty] | 280.519 | 63.82368288 | 46.21078 | 35.81836 | 22.8606 | 53.54118192 | 16.21707 |  |  |  | 280.5008 | 19.31809 | 20.43437 | 71.2192 | 13.75819 | 14.30921 | 9.443993
[12 empty] | 280.7971 | 63.8869524 | 45.91285 | 36.23215 | 23.14761 | 53.60445144 | 16.50409 |  |  |  | 280.779 | 19.33724973 | 20.31549 | 71.38664 | 13.80421 | 14.32837 | 9.490016
[12 empty] | 281.07525 | 63.95024088 | 45.77552 | 36.42289 | 23.29252 | 53.66773992 | 16.649 |  |  |  | 281.0571 | 19.3564 | 20.45419 | 71.19128 | 13.78007 | 14.34752 | 9.465873
[12 empty] | 281.3533 | 64.0135104 | 46.39437 | 35.56338 | 22.76537 | 53.73100944 | 16.12184 |  |  |  | 281.3351 | 19.37555 | 20.39473 | 71.27503 | 13.80993 | 14.36667 | 9.495729
[12 empty] | 281.6315 | 64.07679888 | 46.09613 | 35.97759 | 23.05329 | 53.79429792 | 16.40977 |  |  |  | 281.6132 | 19.3947 | 20.55333 | 71.05164 | 13.78025 | 14.38582 | 9.466055
[12 empty] | 281.9095 | 64.14004944 | 46.14198 | 35.91391 | 23.0352 | 53.85754848 | 16.39168 |  |  |  | 281.8914 | 19.41386 | 20.5335 | 71.07958 | 13.79929 | 14.40498 | 9.485094
[12 empty] | 282.18775 | 64.20335688 | 46.07321 | 36.00943 | 23.11926 | 53.92085592 | 16.47574 |  |  |  | 282.1695 | 19.43301 | 20.67238 | 70.88398 | 13.77489 | 14.4241328 | 9.460695
[12 empty] | 282.4658 | 64.2666264 | 46.0503 | 36.04126 | 23.1625 | 53.98412544 | 16.51898 |  |  |  | 282.4476 | 19.45217 | 20.57317 | 71.02371 | 13.81565 | 14.44328 | 9.501451
[12 empty] | 282.744 | 64.32991488 | 46.11906 | 35.94576 | 23.12387 | 54.04741392 | 16.48035 |  |  |  | 282.72575 | 19.47132 | 20.55333 | 71.05164 | 13.83469 | 14.46244 | 9.520497
[12 empty] | 283.022 | 64.39316544 | 45.98156 | 36.13672 | 23.26958 | 54.11066448 | 16.62605 |  |  |  | 283.0038 | 19.49047 | 20.69223 | 70.85602 | 13.81017 | 14.48159 | 9.495977
[12 empty] | 283.30025 | 64.45647288 | 46.18784 | 35.85022 | 23.10779 | 54.17397192 | 16.46426 |  |  |  | 283.2819 | 19.50963 | 20.59301 | 70.99577 | 13.85101 | 14.50074 | 9.536811
[12 empty] | 283.57825 | 64.51972344 | 46.31402 | 35.67497 | 23.01739 | 54.23722248 | 16.37387 |  |  |  | 283.5602 | 19.52879 | 20.5335 | 71.07958 | 13.88098 | 14.51991 | 9.566783
[12 empty] | 283.8564 | 64.58301192 | 46.38289 | 35.57932 | 22.9782 | 54.30051096 | 16.33467 |  |  |  | 283.8382 | 19.54793 | 20.59301 | 70.99577 | 13.87821 | 14.53905 | 9.564009
[12 empty] | 284.1345 | 64.64628144 | 46.44029 | 35.49959 | 22.94917 | 54.36378048 | 16.30564 |  |  |  | 284.11625 | 19.56709 | 20.63269 | 70.93988 | 13.88087 | 14.55821 | 9.56667
[12 empty] | 284.4127 | 64.70956992 | 46.42881 | 35.51554 | 22.98195 | 54.42706896 | 16.33843 |  |  |  | 284.3944 | 19.58624 | 20.77164 | 70.74417 | 13.85612 | 14.57736 | 9.541927
[12 empty] | 284.6907 | 64.77282048 | 46.16491 | 35.88207 | 23.24183 | 54.49031952 | 16.5983 |  |  |  | 284.6725 | 19.6054 | 20.83123 | 70.66024 | 13.85322 | 14.59651441 | 9.539022
[12 empty] | 284.9688 | 64.83610896 | 46.29107 | 35.70684 | 23.15093 | 54.553608 | 16.5074 |  |  |  | 284.9506 | 19.62455 | 20.89083 | 70.57629 | 13.85028 | 14.61567 | 9.53608
[12 empty] | 285.2469 | 64.89937848 | 46.64711 | 35.21235 | 22.85259 | 54.61687752 | 16.20907 |  |  |  | 285.2287 | 19.6437 | 20.67238 | 70.88398 | 13.92423 | 14.63482 | 9.610037
[12 empty] | 285.5251 | 64.96266696 | 46.44029 | 35.49959 | 23.06148 | 54.680166 | 16.41796 |  |  |  | 285.5069 | 19.66286 | 20.49384 | 71.13544 | 13.98726 | 14.65398 | 9.673065
[12 empty] | 285.80325 | 65.02595544 | 46.17638 | 35.86614 | 23.3223 | 54.74345448 | 16.67878 |  |  |  | 285.785 | 19.68201295 | 20.67238 | 70.88398 | 13.95139 | 14.67313 | 9.637196
[12 empty] | 286.08125 | 65.089206 | 46.25666 | 35.75464 | 23.27241 | 54.80670504 | 16.62889 |  |  |  | 286.0631 | 19.70116 | 20.51367 | 71.10751 | 14.00901 | 14.69228 | 9.69481
[12 empty] | 286.3593 | 65.15247552 | 46.53218 | 35.37197 | 23.04571 | 54.86997456 | 16.40219 |  |  |  | 286.3412 | 19.72032 | 20.69223 | 70.85602 | 13.97303 | 14.71144 | 9.658834
[12 empty] | 286.6375 | 65.215764 | 46.31402 | 35.67497 | 23.2657 | 54.93326304 | 16.62218 |  |  |  | 286.6193 | 19.73947 | 20.62277 | 70.95385 | 14.00592 | 14.73059 | 9.691719
[12 empty] | 286.9157 | 65.27905248 | 46.39437 | 35.56338 | 23.21544 | 54.99655152 | 16.57191 |  |  |  | 286.8975 | 19.75863 | 20.73193 | 70.8001 | 13.98913 | 14.74975016 | 9.674933
[12 empty] | 287.19375 | 65.342322 | 45.95866 | 36.16853 | 23.63336 | 55.05982104 | 16.98983 |  |  |  | 287.1755 | 19.77778 | 20.6823 | 70.87 | 14.01651 | 14.76889602 | 9.702313
[12 empty] | 287.4718 | 65.40559152 | 46.15345 | 35.89799 | 23.47929 | 55.12309056 | 16.83577 |  |  |  | 287.4536 | 19.79693 | 20.7915 | 70.7162 | 13.99963 | 14.78805 | 9.685437
[12 empty] | 287.7499 | 65.46886104 | 46.30255 | 35.69091 | 23.36643 | 55.18636008 | 16.7229 |  |  |  | 287.73175 | 19.81609 | 20.67238 | 70.88398 | 14.04643 | 14.8072 | 9.732232
[12 empty] | 288.028 | 65.53213056 | 46.37141 | 35.59527 | 23.32634 | 55.2496296 | 16.68281 |  |  |  | 288.0099 | 19.83524 | 20.89083 | 70.57629 | 13.99898 | 14.82636 | 9.684781
[12 empty] | 288.3062 | 65.59541904 | 46.53218 | 35.37197 | 23.20239 | 55.31291808 | 16.55887 |  |  |  | 288.2879 | 19.85439 | 20.77164 | 70.74417 | 14.04582 | 14.84551 | 9.731624
[12 empty] | 288.58425 | 65.65868856 | 46.16491 | 35.88207 | 23.5597 | 55.3761876 | 16.91617 |  |  |  | 288.566 | 19.87354042 | 20.9604 | 70.47831 | 14.00654 | 14.86466 | 9.692338
[12 empty] | 288.8624 | 65.72197704 | 46.5092 | 35.40388 | 23.26813 | 55.43947608 | 16.62461 |  |  |  | 288.84425 | 19.8927 | 20.93058 | 70.52031 | 14.0284 | 14.88382 | 9.714198
[12 empty] | 289.1406 | 65.78526552 | 46.44029 | 35.49959 | 23.3535 | 55.50276456 | 16.70998 |  |  |  | 289.1222 | 19.91184 | 20.86103 | 70.61827 | 14.0614 | 14.90296 | 9.747202
[12 empty] | 289.4186 | 65.84851608 | 46.39437 | 35.56338 | 23.41796 | 55.56601512 | 16.77443 |  |  |  | 289.4005 | 19.93101 | 21.02999 | 70.38029 | 14.0275 | 14.92213177 | 9.713308
[12 empty] | 289.69675 | 65.91180456 | 46.44029 | 35.49959 | 23.39842 | 55.6293036 | 16.7549 |  |  |  | 289.6785 | 19.95016 | 20.95046 | 70.49231 | 14.06333 | 14.94127763 | 9.74913
[12 empty] | 289.9748 | 65.97507408 | 46.53218 | 35.37197 | 23.33668 | 55.69257312 | 16.69316 |  |  |  | 289.9567 | 19.96932 | 20.93058 | 70.52031 | 14.08242 | 14.96043 | 9.768225
[12 empty] | 290.253 | 66.03836256 | 46.57814 | 35.30813 | 23.31691 | 55.7558616 | 16.67339 |  |  |  | 290.23475 | 19.98847 | 20.89083 | 70.57629 | 14.10712 | 14.97959 | 9.792921
[12 empty] | 290.5311 | 66.10163208 | 46.67011 | 35.18041 | 23.25482 | 55.81913112 | 16.6113 |  |  |  | 290.5128 | 20.00762 | 21.06977 | 70.32427 | 14.07021 | 14.99874 | 9.756014
[12 empty] | 290.8092 | 66.1649016 | 46.60113 | 35.27621 | 23.34047 | 55.88240064 | 16.69694 |  |  |  | 290.7909 | 20.02677 | 21.12946 | 70.2402 | 14.06684 | 15.01789 | 9.752646
[12 empty] | 291.08725 | 66.22817112 | 46.53218 | 35.37197 | 23.42621 | 55.94567016 | 16.78268 |  |  |  | 291.069 | 20.04592203 | 21.24889 | 70.07198 | 14.04658 | 15.03704 | 9.732378
[12 empty] | 291.3654 | 66.2914596 | 46.56665 | 35.32409 | 23.41686 | 56.00895864 | 16.77333 |  |  |  | 291.3471 | 20.06507 | 20.98028 | 70.45031 | 14.13591 | 15.05619 | 9.821709
[12 empty] | 291.6434 | 66.35471016 | 46.57814 | 35.30813 | 23.42861 | 56.0722092 | 16.78508 |  |  |  | 291.62525 | 20.08423 | 21.06977 | 70.32427 | 14.12409 | 15.07535 | 9.80989
[12 empty] | 291.9217 | 66.4180176 | 46.5092 | 35.40388 | 23.51456 | 56.13551664 | 16.87103 |  |  |  | 291.9034 | 20.10339 | 21.20907 | 70.12807 | 14.09812 | 15.09451 | 9.783921
[12 empty] | 292.19975 | 66.48128712 | 46.5092 | 35.40388 | 23.53696 | 56.19878616 | 16.89343 |  |  |  | 292.1815 | 20.12254 | 21.12946 | 70.2402 | 14.13411 | 15.11365924 | 9.819915
[12 empty] | 292.47775 | 66.54453768 | 46.64711 | 35.21235 | 23.43189 | 56.26203672 | 16.78837 |  |  |  | 292.4596 | 20.14169 | 21.14936 | 70.21217 | 14.14192 | 15.13281 | 9.827722
[12 empty] | 292.756 | 66.60784512 | 46.09613 | 35.97759 | 23.9639 | 56.32534416 | 17.32038 |  |  |  | 292.7377 | 20.16084 | 21.24889 | 70.07198 | 14.1271 | 15.15196 | 9.812905
[12 empty] | 293.034 | 66.67109568 | 46.14198 | 35.91391 | 23.9442 | 56.38859472 | 17.30068 |  |  |  | 293.0158 | 20.18 | 21.46806 | 69.76329 | 14.07823 | 15.17112 | 9.764035
[12 empty] | 293.3122 | 66.73438416 | 46.44029 | 35.49959 | 23.69044 | 56.4518832 | 17.04691 |  |  |  | 293.2939 | 20.19915 | 21.16926 | 70.18414 | 14.1766 | 15.19027 | 9.862404
[12 empty] | 293.59025 | 66.79765368 | 46.60113 | 35.27621 | 23.56368 | 56.51515272 | 16.92015 |  |  |  | 293.5722 | 20.21832 | 21.20907 | 70.12807 | 14.17871 | 15.20943 | 9.864516
[12 empty] | 293.8683 | 66.8609232 | 46.39437 | 35.56338 | 23.77801 | 56.57842224 | 17.13448 |  |  |  | 293.8502 | 20.23746 | 21.22898 | 70.10003 | 14.18647 | 15.22858 | 9.872268
[12 empty] | 294.1465 | 66.92421168 | 46.57814 | 35.30813 | 23.62969 | 56.64171072 | 16.98616 |  |  |  | 294.12825 | 20.25661 | 21.34848 | 69.93172 | 14.1658 | 15.24773 | 9.8516
[12 empty] | 294.4247 | 66.98750016 | 46.52069 | 35.38793 | 23.70549 | 56.7049992 | 17.06196 |  |  |  | 294.4064 | 20.27577 | 21.37837 | 69.88962 | 14.17066 | 15.26689 | 9.856461
[12 empty] | 294.7027 | 67.05075072 | 46.57814 | 35.30813 | 23.67437 | 56.76824976 | 17.03084 |  |  |  | 294.6845 | 20.29492 | 21.33852 | 69.94575 | 14.19543 | 15.28604085 | 9.881237
[12 empty] | 294.9809 | 67.11405816 | 46.55516 | 35.34005 | 23.71814 | 56.8315572 | 17.07462 |  |  |  | 294.9627 | 20.31408 | 21.27876 | 70.02991 | 14.22593 | 15.3052 | 9.911734
[12 empty] | 295.2589 | 67.17730872 | 46.47475 | 35.45174 | 23.81553 | 56.89480776 | 17.172 |  |  |  | 295.2408 | 20.33324 | 21.46806 | 69.76329 | 14.18513 | 15.32436 | 9.870937
[12 empty] | 295.537 | 67.24057824 | 46.64711 | 35.21235 | 23.67699 | 56.95807728 | 17.03346 |  |  |  | 295.5188 | 20.35238 | 21.22898 | 70.10003 | 14.26703 | 15.3435 | 9.952828
[12 empty] | 295.8152 | 67.30386672 | 46.78512 | 35.02066 | 23.57026 | 57.02136576 | 16.92673 |  |  |  | 295.797 | 20.37153939 | 21.23894 | 70.08601 | 14.2776 | 15.36266 | 9.963401
[12 empty] | 296.09325 | 67.36713624 | 46.67011 | 35.18041 | 23.70003 | 57.08463528 | 17.05651 |  |  |  | 296.0751 | 20.39069 | 21.40826 | 69.84752 | 14.24239 | 15.38181 | 9.928194
[12 empty] | 296.3714 | 67.43042472 | 46.5092 | 35.40388 | 23.87299 | 57.14792376 | 17.22946 |  |  |  | 296.3532 | 20.40984 | 21.37837 | 69.88962 | 14.26436 | 15.40096 | 9.950164
[12 empty] | 296.6495 | 67.49369424 | 46.67011 | 35.18041 | 23.74456 | 57.21119328 | 17.10103 |  |  |  | 296.6313 | 20.429 | 21.29868 | 70.00186 | 14.30068 | 15.42012 | 9.986482
[12 empty] | 296.9276 | 67.55696376 | 46.67011 | 35.18041 | 23.76682 | 57.2744628 | 17.12329 |  |  |  | 296.9093 | 20.44815 | 21.46806 | 69.76329 | 14.2653 | 15.43927 | 9.951102
[12 empty] | 297.20575 | 67.62025224 | 46.80814 | 34.9887 | 23.65945 | 57.33775128 | 17.01592 |  |  |  | 297.1876 | 20.46731 | 21.488 | 69.73521 | 14.27292 | 15.45843 | 9.958723
[12 empty] | 297.4838 | 67.68352176 | 46.90022 | 34.86081 | 23.59502 | 57.4010208 | 16.9515 |  |  |  | 297.4656 | 20.48645 | 21.42819 | 69.81945 | 14.30353 | 15.47757 | 9.989332
[12 empty] | 297.7619 | 67.74679128 | 46.99235 | 34.73285 | 23.53039 | 57.46429032 | 16.88687 |  |  |  | 297.7438 | 20.50562 | 21.30864 | 69.98783 | 14.35144 | 15.49674 | 10.03724
[12 empty] | 298.0402 | 67.81009872 | 46.96931 | 34.76485 | 23.57408 | 57.52759776 | 16.93055 |  |  |  | 298.0218 | 20.52476 | 21.42819 | 69.81945 | 14.33028 | 15.51588 | 10.01608
[12 empty] | 298.3182 | 67.87334928 | 47.03843 | 34.66885 | 23.53091 | 57.59084832 | 16.88738 |  |  |  | 298.2999 | 20.54392 | 21.58773 | 69.59475 | 14.29749 | 15.53503 | 9.98329
[12 empty] | 298.5963 | 67.93663776 | 47.03843 | 34.66885 | 23.55285 | 57.6541368 | 16.90932 |  |  |  | 298.5781 | 20.56307 | 21.52788 | 69.67904 | 14.32815 | 15.55419 | 10.01395
[12 empty] | 298.8745 | 67.99992624 | 46.99235 | 34.73285 | 23.61831 | 57.71742528 | 16.97479 |  |  |  | 298.8562 | 20.58222 | 21.46806 | 69.76329 | 14.35884 | 15.57334 | 10.04464
[12 empty] | 299.1525 | 68.0631768 | 46.96931 | 34.76485 | 23.66206 | 57.78067584 | 17.01853 |  |  |  | 299.1343 | 20.60138 | 21.68751 | 69.45422 | 14.30853 | 15.5925 | 9.994331
[12 empty] | 299.4307 | 68.12646528 | 47.13063 | 34.54079 | 23.53142 | 57.84396432 | 16.88789 |  |  |  | 299.4124 | 20.62053 | 21.75739 | 69.35579 | 14.30153 | 15.61165 | 9.987337
[12 empty] | 299.70875 | 68.1897348 | 46.90022 | 34.86081 | 23.77149 | 57.90723384 | 17.12797 |  |  |  | 299.6905 | 20.63968 | 21.67753 | 69.46827 | 14.33803 | 15.63080407 | 10.02384
[12 empty] | 299.9868 | 68.25300432 | 47.31518 | 34.28447 | 23.40018 | 57.97050336 | 16.75666 |  |  |  | 299.9687 | 20.65884 | 21.86725 | 69.20105 | 14.29614 | 15.64996 | 9.981938
[12 empty] | 300.2649 | 68.31627384 | 46.81964 | 34.97272 | 23.89206 | 58.03377288 | 17.24853 |  |  |  | 300.24675 | 20.67799 | 21.92721 | 69.1166 | 14.29193 | 15.66911 | 9.97773
[12 empty] | 300.5431 | 68.37956232 | 47.01539 | 34.70085 | 23.72829 | 58.09706136 | 17.08477 |  |  |  | 300.5248 | 20.69715 | 21.80732 | 69.28547 | 14.34011 | 15.68826 | 10.02592
[12 empty] | 300.8212 | 68.44283184 | 46.83115 | 34.95673 | 23.92538 | 58.16033088 | 17.28185 |  |  |  | 300.803 | 20.71630261 | 21.88724 | 69.1729 | 14.33007 | 15.70742 | 10.01587
[12 empty] | 301.1021 | 68.506746 | 47.08452 | 34.60483 | 23.70664 | 58.22424504 | 17.06312 |  |  |  | 301.081 | 20.73544847 | 21.86725 | 69.20105 | 14.34915 | 15.72657 | 10.03495
[12 empty] | 301.3802 | 68.57001552 | 47.13063 | 34.54079 | 23.68463 | 58.28751456 | 17.0411 |  |  |  | 301.3592 | 20.75461 | 21.76737 | 69.34173 | 14.3916 | 15.74573 | 10.07741
[12 empty] | 301.65825 | 68.63328504 | 47.073 | 34.62083 | 23.76142 | 58.35078408 | 17.11789 |  |  |  | 301.6373 | 20.77376 | 21.9472 | 69.08845 | 14.35227 | 15.76488 | 10.03807
[12 empty] | 301.9363 | 68.69655456 | 47.33826 | 34.25242 | 23.53023 | 58.4140536 | 16.8867 |  |  |  | 301.9155 | 20.79292 | 22.07719 | 68.90536 | 14.32744 | 15.78403982 | 10.01324
[12 empty] | 302.2145 | 68.75984304 | 47.43062 | 34.12414 | 23.46371 | 58.47734208 | 16.82018 |  |  |  | 302.1935 | 20.81207 | 21.69749 | 69.44016 | 14.45193 | 15.80318568 | 10.13773
[12 empty] | 302.4927 | 68.82313152 | 47.28056 | 34.33255 | 23.62874 | 58.54063056 | 16.98521 |  |  |  | 302.473 | 20.83131551 | 21.96719 | 69.06029 | 14.38617 | 15.82243 | 10.07197
[12 empty] | 302.77075 | 68.88640104 | 46.99235 | 34.73285 | 23.92621 | 58.60390008 | 17.28269 |  |  |  | 302.7512 | 20.85047 | 21.78734 | 69.3136 | 14.45221 | 15.84159 | 10.13802
[12 empty] | 303.0488 | 68.94967056 | 47.10758 | 34.57281 | 23.83784 | 58.6671696 | 17.19431 |  |  |  | 303.02925 | 20.86962 | 21.86725 | 69.20105 | 14.442 | 15.86074 | 10.1278
[12 empty] | 303.3283 | 69.0132624 | 47.24595 | 34.38062 | 23.72719 | 58.73076144 | 17.08367 |  |  |  | 303.3073 | 20.88878 | 22.13722 | 68.82082 | 14.37583 | 15.8799 | 10.06163
[12 empty] | 303.6064 | 69.07653192 | 47.33826 | 34.25242 | 23.66038 | 58.79403096 | 17.01686 |  |  |  | 303.5854 | 20.90793 | 22.06719 | 68.91945 | 14.40963 | 15.89905 | 10.09543
[12 empty] | 303.8846 | 69.1398204 | 47.10758 | 34.57281 | 23.90358 | 58.85731944 | 17.26005 |  |  |  | 303.8636 | 20.92708 | 21.80732 | 69.28547 | 14.49943 | 15.9182 | 10.18523
[12 empty] | 304.1627 | 69.20308992 | 47.03843 | 34.66885 | 23.99191 | 58.92058896 | 17.34839 |  |  |  | 304.14175 | 20.94624 | 22.06719 | 68.91945 | 14.43604 | 15.93736 | 10.12184
[12 empty] | 304.44075 | 69.26635944 | 47.36135 | 34.22035 | 23.70319 | 58.98385848 | 17.05967 |  |  |  | 304.4198 | 20.96539 | 21.98719 | 69.03213 | 14.47286 | 15.95651 | 10.15866
[12 empty] | 304.7189 | 69.32964792 | 47.08452 | 34.60483 | 23.9914 | 59.04714696 | 17.34788 |  |  |  | 304.6978 | 20.98454 | 21.98719 | 69.03213 | 14.48607 | 15.97566 | 10.17188
[12 empty] | 304.9971 | 69.3929364 | 47.26902 | 34.34858 | 23.83549 | 59.11043544 | 17.19196 |  |  |  | 304.976 | 21.00369712 | 22.02718 | 68.9758 | 14.48747 | 15.99482 | 10.17327
[12 empty] | 305.2751 | 69.45618696 | 47.22288 | 34.41267 | 23.90173 | 59.173686 | 17.2582 |  |  |  | 305.2542 | 21.02285 | 22.0872 | 68.89127 | 14.48291 | 16.01397 | 10.16871
[12 empty] | 305.5532 | 69.51945648 | 47.48837 | 34.04393 | 23.66716 | 59.23695552 | 17.02363 |  |  |  | 305.53225 | 21.04201 | 22.04719 | 68.94763 | 14.50796 | 16.03313 | 10.19377
[12 empty] | 305.8313 | 69.58274496 | 47.39598 | 34.17225 | 23.77799 | 59.300244 | 17.13447 |  |  |  | 305.8103 | 21.06116 | 21.80732 | 69.28547 | 14.59232 | 16.05228 | 10.27812
[12 empty] | 306.1094 | 69.64601448 | 47.17675 | 34.47674 | 24.01167 | 59.36351352 | 17.36815 |  |  |  | 306.0884 | 21.08031 | 21.90722 | 69.14476 | 14.57593 | 16.07143 | 10.26173
[12 empty] | 306.3877 | 69.70932192 | 47.36135 | 34.22035 | 23.85478 | 59.42682096 | 17.21125 |  |  |  | 306.3665 | 21.09946 | 21.96719 | 69.06029 | 14.57135 | 16.09058019 | 10.25715
[12 empty] | 306.6657 | 69.77257248 | 47.38443 | 34.18829 | 23.85405 | 59.49007152 | 17.21052 |  |  |  | 306.6447 | 21.11862 | 21.9472 | 69.08845 | 14.59053 | 16.10974 | 10.27633
[12 empty] | 306.94375 | 69.835842 | 47.6386 | 33.83528 | 23.62915 | 59.55334104 | 16.98563 |  |  |  | 306.9228 | 21.13778 | 22.18726 | 68.75034 | 14.53229 | 16.12889 | 10.21809
[12 empty] | 307.2219 | 69.89913048 | 47.60392 | 33.88344 | 23.68423 | 59.61662952 | 17.04071 |  |  |  | 307.201 | 21.15693287 | 22.14723 | 68.80672 | 14.55739 | 16.14805 | 10.24319
[12 empty] | 307.5 | 69.9624 | 47.36135 | 34.22035 | 23.94138 | 59.67989904 | 17.29786 |  |  |  | 307.479 | 21.17607873 | 21.88724 | 69.1729 | 14.64811 | 16.1672 | 10.33391
[12 empty] | 307.7781 | 70.02566952 | 47.53458 | 33.97975 | 23.79455 | 59.74316856 | 17.15102 |  |  |  | 307.7571 | 21.19523 | 22.02718 | 68.9758 | 14.61958 | 16.18635 | 10.30538
[12 empty] | 308.0562 | 70.08893904 | 47.59236 | 33.8995 | 23.7598 | 59.80643808 | 17.11627 |  |  |  | 308.0352 | 21.21438 | 22.2273 | 68.69394 | 14.573 | 16.2055 | 10.2588
[12 empty] | 308.3343 | 70.15222752 | 47.49992 | 34.02789 | 23.87132 | 59.86972656 | 17.2278 |  |  |  | 308.3133 | 21.23354 | 22.36752 | 68.49646 | 14.54422 | 16.22466 | 10.23002
[12 empty] | 308.6125 | 70.215516 | 47.52302 | 33.9958 | 23.87033 | 59.93301504 | 17.2268 |  |  |  | 308.5915 | 21.2527 | 22.0872 | 68.89127 | 14.64125 | 16.24381594 | 10.32706
[12 empty] | 308.8906 | 70.27878552 | 47.56925 | 33.9316 | 23.84672 | 59.99628456 | 17.20319 |  |  |  | 308.8696 | 21.27185 | 22.04719 | 68.94763 | 14.66643 | 16.26297 | 10.35224
[12 empty] | 309.16875 | 70.342074 | 47.13063 | 34.54079 | 24.29671 | 60.05957304 | 17.65318 |  |  |  | 309.1476 | 21.29099 | 22.33746 | 68.53879 | 14.59259 | 16.28211 | 10.27839
[12 empty] | 309.4468 | 70.40534352 | 47.31518 | 34.28447 | 24.1381 | 60.12284256 | 17.49458 |  |  |  | 309.42575 | 21.31015 | 22.25734 | 68.65164 | 14.62977 | 16.30127 | 10.31557
[12 empty] | 309.7249 | 70.46861304 | 47.2921 | 34.31653 | 24.18238 | 60.18611208 | 17.53886 |  |  |  | 309.7038 | 21.3293 | 22.26735 | 68.63753 | 14.63991 | 16.32042 | 10.32571
[12 empty] | 310.003 | 70.53188256 | 47.43062 | 34.12414 | 24.0684 | 60.2493816 | 17.42487 |  |  |  | 309.982 | 21.34846034 | 22.28738 | 68.60932 | 14.64703 | 16.33958 | 10.33284
[12 empty] | 310.2811 | 70.59515208 | 47.6386 | 33.83528 | 23.88606 | 60.31265112 | 17.24254 |  |  |  | 310.2601 | 21.36761 | 22.34748 | 68.52468 | 14.64209 | 16.35873 | 10.32789
[12 empty] | 310.5593 | 70.65845952 | 47.80053 | 33.61037 | 23.74857 | 60.37595856 | 17.10504 |  |  |  | 310.5382 | 21.38676 | 22.23731 | 68.67984 | 14.6884 | 16.37788 | 10.3742
[12 empty] | 310.8373 | 70.72171008 | 47.65016 | 33.81922 | 23.91753 | 60.43920912 | 17.274 |  |  |  | 310.8163 | 21.40592 | 22.18726 | 68.75034 | 14.71664 | 16.39704 | 10.40245
[12 empty] | 311.1155 | 70.78499856 | 47.77739 | 33.64251 | 23.81385 | 60.5024976 | 17.17033 |  |  |  | 311.0944 | 21.42507 | 22.38756 | 68.46823 | 14.66937 | 16.41619 | 10.35517
[12 empty] | 311.3936 | 70.84826808 | 47.24595 | 34.38062 | 24.35808 | 60.56576712 | 17.71455 |  |  |  | 311.3726 | 21.44423 | 22.36752 | 68.49646 | 14.68854 | 16.43535 | 10.37434
[12 empty] | 311.6717 | 70.9115376 | 47.51147 | 34.01184 | 24.11832 | 60.62903664 | 17.4748 |  |  |  | 311.6507 | 21.46338 | 22.38756 | 68.46823 | 14.6956 | 16.4545 | 10.3814
[12 empty] | 311.9498 | 70.97482608 | 47.56925 | 33.9316 | 24.0829 | 60.69232512 | 17.43937 |  |  |  | 311.9287 | 21.48253 | 22.36752 | 68.49646 | 14.71477 | 16.47365 | 10.40057
[12 empty] | 312.228 | 71.03811456 | 47.61548 | 33.86739 | 24.05875 | 60.7556136 | 17.41523 |  |  |  | 312.2068 | 21.50168 | 22.32744 | 68.5529 | 14.74003 | 16.4928 | 10.42583
[12 empty] | 312.5061 | 71.10138408 | 47.53458 | 33.97975 | 24.16007 | 60.81888312 | 17.51655 |  |  |  | 312.4851 | 21.52085 | 22.48779 | 68.32705 | 14.70456 | 16.51197 | 10.39036
[12 empty] | 312.7841 | 71.16463464 | 47.61548 | 33.86739 | 24.1016 | 60.88213368 | 17.45808 |  |  |  | 312.7631 | 21.53999 | 22.41762 | 68.42589 | 14.73893 | 16.53111 | 10.42473
[12 empty] | 313.06225 | 71.22792312 | 47.66173 | 33.80316 | 24.07729 | 60.94542216 | 17.43376 |  |  |  | 313.04125 | 21.55915 | 22.53793 | 68.25644 | 14.71551 | 16.55027 | 10.40131
[12 empty] | 313.3403 | 71.29119264 | 47.68485 | 33.77104 | 24.07578 | 61.00869168 | 17.43225 |  |  |  | 313.3194 | 21.57831 | 22.50784 | 68.29881 | 14.73773 | 16.56943 | 10.42353
[12 empty] | 313.6185 | 71.35448112 | 47.84683 | 33.54607 | 23.93662 | 61.07198016 | 17.2931 |  |  |  | 313.5975 | 21.59746 | 22.62821 | 68.12928 | 14.71419 | 16.58857916 | 10.4
[12 empty] | 313.8967 | 71.4177696 | 47.56925 | 33.9316 | 24.23319 | 61.13526864 | 17.58967 |  |  |  | 313.8756 | 21.61661 | 22.66836 | 68.07274 | 14.71502 | 16.60773 | 10.40082
[12 empty] | 314.1747 | 71.48102016 | 47.61548 | 33.86739 | 24.20876 | 61.1985192 | 17.56523 |  |  |  | 314.1537 | 21.63576 | 22.76875 | 67.93134 | 14.69746 | 16.62688 | 10.38327
[12 empty] | 314.4528 | 71.54430864 | 47.70798 | 33.73891 | 24.13827 | 61.26180768 | 17.49475 |  |  |  | 314.4318 | 21.65492 | 22.65832 | 68.08687 | 14.74416 | 16.64604 | 10.42996
[12 empty] | 314.7309 | 71.60757816 | 47.56925 | 33.9316 | 24.2976 | 61.3250772 | 17.65407 |  |  |  | 314.7099 | 21.67407 | 22.70851 | 68.01619 | 14.74188 | 16.66519 | 10.42768
[12 empty] | 315.0091 | 71.67086664 | 47.54613 | 33.9637 | 24.34208 | 61.38836568 | 17.69856 |  |  |  | 314.988 | 21.69322356 | 22.64828 | 68.10101 | 14.7733 | 16.68434 | 10.45911
[12 empty] | 315.2872 | 71.73413616 | 47.93945 | 33.41743 | 23.9717 | 61.4516352 | 17.32818 |  |  |  | 315.2661 | 21.71238 | 22.68843 | 68.04446 | 14.77407 | 16.70349 | 10.45987
[12 empty] | 315.5652 | 71.79738672 | 47.65016 | 33.81922 | 24.28131 | 61.51488576 | 17.63779 |  |  |  | 315.54425 | 21.73153 | 22.9094 | 67.73324 | 14.71947 | 16.72265 | 10.40527
[12 empty] | 315.8434 | 71.86069416 | 47.75425 | 33.67465 | 24.19884 | 61.5781932 | 17.55531 |  |  |  | 315.8224 | 21.75069 | 22.70851 | 68.01619 | 14.79399 | 16.74181 | 10.47979
[12 empty] | 316.1215 | 71.92396368 | 47.46527 | 34.07602 | 24.50882 | 61.64146272 | 17.8653 |  |  |  | 316.1005 | 21.76984 | 22.8692 | 67.78986 | 14.75774 | 16.76096077 | 10.44355
[12 empty] | 316.3996 | 71.9872332 | 47.73112 | 33.70678 | 24.26458 | 61.70473224 | 17.62106 |  |  |  | 316.3786 | 21.78899 | 22.84911 | 67.81816 | 14.77689 | 16.78011 | 10.4627
[12 empty] | 316.6777 | 72.05050272 | 47.68485 | 33.77104 | 24.3322 | 61.76800176 | 17.68868 |  |  |  | 316.6567 | 21.80814 | 22.72859 | 67.98791 | 14.8269 | 16.79926 | 10.5127
[12 empty] | 316.9558 | 72.1137912 | 47.82368 | 33.57822 | 24.21453 | 61.83129024 | 17.571 |  |  |  | 316.9348 | 21.8273 | 22.72859 | 67.98791 | 14.83993 | 16.81842 | 10.52573
[12 empty] | 317.2339 | 72.17706072 | 47.70798 | 33.73891 | 24.35176 | 61.89455976 | 17.70823 |  |  |  | 317.213 | 21.84645931 | 22.82901 | 67.84646 | 14.82205 | 16.83758 | 10.50785
[12 empty] | 317.512 | 72.24033024 | 47.89314 | 33.48176 | 24.18733 | 61.95782928 | 17.54381 |  |  |  | 317.4911 | 21.86561 | 22.8692 | 67.78986 | 14.82267 | 16.85673 | 10.50847
[12 empty] | 317.7901 | 72.30359976 | 47.76582 | 33.65858 | 24.33636 | 62.0210988 | 17.69284 |  |  |  | 317.7691 | 21.88476 | 22.78884 | 67.90305 | 14.86042 | 16.87588 | 10.54622
[12 empty] | 318.06825 | 72.36688824 | 48.10166 | 33.19213 | 24.02011 | 62.08438728 | 17.37659 |  |  |  | 318.04725 | 21.90391 | 22.79888 | 67.8889 | 14.87033 | 16.89503 | 10.55613
[12 empty] | 318.3464 | 72.43017672 | 47.83525 | 33.56215 | 24.30912 | 62.14767576 | 17.6656 |  |  |  | 318.3253 | 21.92307 | 22.77879 | 67.91719 | 14.88953 | 16.91419 | 10.57533
[12 empty] | 318.6244 | 72.49342728 | 47.75425 | 33.67465 | 24.41191 | 62.21092632 | 17.76838 |  |  |  | 318.6035 | 21.94222 | 22.8692 | 67.78986 | 14.8746 | 16.93334238 | 10.5604
[12 empty] | 318.9026 | 72.55671576 | 48.15963 | 33.11162 | 24.02471 | 62.2742148 | 17.38118 |  |  |  | 318.8816 | 21.96137 | 22.8893 | 67.76155 | 14.88137 | 16.95249 | 10.56717
[12 empty] | 319.18075 | 72.62000424 | 48.03213 | 33.28871 | 24.17426 | 62.33750328 | 17.53074 |  |  |  | 319.1596 | 21.98052 | 22.80892 | 67.87476 | 14.91922 | 16.97164 | 10.60503
[12 empty] | 319.45875 | 72.6832548 | 48.10166 | 33.19213 | 24.12512 | 62.40075384 | 17.4816 |  |  |  | 319.4378 | 21.99968 | 22.91945 | 67.71909 | 14.89798 | 16.9908 | 10.58379
[12 empty] | 319.7369 | 72.74654328 | 48.12485 | 33.15993 | 24.1227 | 62.46404232 | 17.47918 |  |  |  | 319.7159 | 22.01884 | 22.80892 | 67.87476 | 14.94523 | 17.00995 | 10.63103
[12 empty] | 320.015 | 72.8098128 | 47.93945 | 33.41743 | 24.33117 | 62.52731184 | 17.68764 |  |  |  | 319.9941 | 22.03799 | 22.68843 | 68.04446 | 14.99563 | 17.02911 | 10.68144
[12 empty] | 320.2932 | 72.87310128 | 48.26402 | 32.96664 | 24.02381 | 62.59060032 | 17.38028 |  |  |  | 320.2721 | 22.05714 | 23.03004 | 67.56332 | 14.90254 | 17.04826 | 10.58834
[12 empty] | 320.4363 | 72.90567456 | 48.74037 | 32.30504 | 23.5522 | 62.6231736 | 16.90868 |  |  |  | 320.5502 | 22.07629 | 23.15077 | 67.39328 | 14.87794 | 17.06741 | 10.56374
[22 empty] | 320.8283 | 22.09545 | 22.9496 | 67.67662 | 14.95345 | 17.08657 | 10.63925
[22 empty] | 321.1064 | 22.1146 | 22.96971 | 67.6483 | 14.96015 | 17.10572 | 10.64595
[22 empty] | 321.3846 | 22.13376 | 22.84911 | 67.81816 | 15.01071 | 17.12488 | 10.69651
[22 empty] | 321.6627 | 22.15291 | 22.99987 | 67.60581 | 14.97665 | 17.14403 | 10.66246
[22 empty] | 321.94075 | 22.17206 | 23.01998 | 67.57749 | 14.98332 | 17.16318 | 10.66912
[22 empty] | 322.2188 | 22.19121 | 23.09039 | 67.47832 | 14.97426 | 17.18233 | 10.66006
[22 empty] | 322.4971 | 22.21037 | 23.00993 | 67.59165 | 15.01236 | 17.20149 | 10.69816
[22 empty] | 322.7752 | 22.22953 | 23.01998 | 67.57749 | 15.02215 | 17.22065 | 10.70796
[22 empty] | 323.0533 | 22.24868 | 22.9496 | 67.67662 | 15.05716 | 17.2398 | 10.74296
[22 empty] | 323.3313 | 22.26783 | 23.15077 | 67.39328 | 15.00702 | 17.25895 | 10.69282
[22 empty] | 323.6095 | 22.28699 | 23.34209 | 67.12382 | 14.95988 | 17.2781056 | 10.64568
[22 empty] | 323.8877 | 22.30614 | 23.00993 | 67.59165 | 15.07709 | 17.29726 | 10.76289
[22 empty] | 324.16575 | 22.3253 | 23.21116 | 67.30822 | 15.02676 | 17.31641 | 10.71256
[22 empty] | 324.44375 | 22.34444 | 23.19103 | 67.33658 | 15.04598 | 17.33556 | 10.73178
[22 empty] | 324.7219 | 22.3636 | 23.2313 | 67.27986 | 15.0462 | 17.35472 | 10.732
[22 empty] | 325 | 22.38275 | 23.25144 | 67.2515 | 15.05273 | 17.37387 | 10.73854
[22 empty] | 325.2781 | 22.4019 | 23.33201 | 67.13801 | 15.04019 | 17.39302 | 10.72599
[22 empty] | 325.5563 | 22.42106 | 23.2313 | 67.27986 | 15.08486 | 17.41218 | 10.77066
[22 empty] | 325.8343 | 22.44021 | 23.19103 | 67.33658 | 15.11047 | 17.43133 | 10.79627
[22 empty] | 326.1124 | 22.45936 | 23.31187 | 67.16639 | 15.08514 | 17.45048 | 10.77094
[22 empty] | 326.3906 | 22.47852 | 23.36224 | 67.09544 | 15.08206 | 17.46964 | 10.76786
[22 empty] | 326.6687 | 22.49767 | 23.32194 | 67.1522 | 15.10768 | 17.48879 | 10.79348
[22 empty] | 326.9468 | 22.51683 | 23.37231 | 67.08125 | 15.10457 | 17.50795 | 10.79037
[22 empty] | 327.2248 | 22.53597 | 23.40255 | 67.03867 | 15.10782 | 17.52709 | 10.79362
[22 empty] | 327.5031 | 22.55514 | 23.67487 | 66.65511 | 15.03415 | 17.54626 | 10.71995
[22 empty] | 327.7811 | 22.57428 | 23.43278 | 66.99608 | 15.12388 | 17.5654 | 10.80969
[22 empty] | 328.05925 | 22.59344 | 23.53361 | 66.85406 | 15.10463 | 17.58456 | 10.79044
[22 empty] | 328.3373 | 22.61259 | 23.47311 | 66.93928 | 15.13671 | 17.60371 | 10.82251
[22 empty] | 328.6154 | 22.63174 | 23.59414 | 66.76882 | 15.11095 | 17.62286 | 10.79675
[22 empty] | 328.8936 | 22.6509 | 23.51344 | 66.88247 | 15.14948 | 17.64202 | 10.83529
[22 empty] | 329.1717 | 22.67005 | 23.51344 | 66.88247 | 15.16229 | 17.66117 | 10.84809
[22 empty] | 329.44975 | 22.6892 | 23.55379 | 66.82565 | 15.16221 | 17.68032 | 10.84801
[22 empty] | 329.7278 | 22.70836 | 23.61432 | 66.7404 | 15.15565 | 17.69948 | 10.84145
[22 empty] | 330.006 | 22.72751322 | 23.79604 | 66.48445 | 15.11026 | 17.71863 | 10.79606
[22 empty] | 330.2842 | 22.74667 | 23.57396 | 66.79724 | 15.19415 | 17.73779 | 10.87995
[22 empty] | 330.5623 | 22.76583 | 23.71525 | 66.59824 | 15.16164 | 17.75695 | 10.84744
[22 empty] | 330.8403 | 22.78497 | 23.61432 | 66.7404 | 15.20678 | 17.77609 | 10.89258
[22 empty] | 331.1184 | 22.80413 | 23.47311 | 66.93928 | 15.26492 | 17.79524 | 10.95072
[22 empty] | 331.3967 | 22.82329 | 23.46303 | 66.95348 | 15.28099 | 17.81441 | 10.96679
[22 empty] | 331.6747 | 22.84243 | 23.57396 | 66.79724 | 15.25811 | 17.83355 | 10.94392
[22 empty] | 331.9528 | 22.86159 | 23.73545 | 66.56979 | 15.21891 | 17.85271 | 10.90472
[22 empty] | 332.2309 | 22.88074 | 23.62441 | 66.72618 | 15.26745 | 17.87186 | 10.95325
[22 empty] | 332.509 | 22.89989483 | 23.69506 | 66.62667 | 15.25744 | 17.89101 | 10.94324
[22 empty] | 332.7871 | 22.91905 | 23.71525 | 66.59824 | 15.26368 | 17.91017 | 10.94948
[22 empty] | 333.0653 | 22.93821 | 23.73545 | 66.56979 | 15.26992 | 17.92933 | 10.95572
[22 empty] | 333.3434 | 22.95736 | 23.65469 | 66.68354 | 15.30878 | 17.94848 | 10.99458
[22 empty] | 333.6214 | 22.97651 | 23.69506 | 66.62667 | 15.30848 | 17.96763 | 10.99428
[22 empty] | 333.8995 | 22.99566 | 23.81624 | 66.45599 | 15.28199 | 17.9867779 | 10.9678
[22 empty] | 334.1777 | 23.01482 | 23.76574 | 66.52712 | 15.3111 | 18.00594 | 10.9969
[22 empty] | 334.45575 | 23.03397 | 23.95773 | 66.25672 | 15.26155 | 18.02509 | 10.94735
[22 empty] | 334.7339 | 23.05312 | 23.77584 | 66.5129 | 15.3333 | 18.04424 | 11.0191
[22 empty] | 335.012 | 23.07227644 | 23.69506 | 66.62667 | 15.37229 | 18.0634 | 11.05809
[22 empty] | 335.2902 | 23.09143 | 23.88697 | 66.35638 | 15.32264 | 18.08255 | 11.00844
[22 empty] | 335.5683 | 23.11059 | 24.11956 | 66.02878 | 15.25964 | 18.10171 | 10.94544
[22 empty] | 335.8463 | 23.12974 | 23.93751 | 66.2852 | 15.33159 | 18.12086 | 11.01739
[22 empty] | 336.1244 | 23.14889 | 23.89708 | 66.34214 | 15.35747 | 18.14001 | 11.04327
[22 empty] | 336.4026 | 23.16805 | 24.03863 | 66.14278 | 15.32399 | 18.15917 | 11.00979
[22 empty] | 336.68075 | 23.1872 | 24.09933 | 66.05729 | 15.31684 | 18.17832 | 11.00264
[22 empty] | 336.9588 | 23.20635 | 24.05886 | 66.11428 | 15.34272 | 18.19747 | 11.02852
[22 empty] | 337.2369 | 23.22551 | 23.87687 | 66.37061 | 15.41491 | 18.21663 | 11.10071
[22 empty] | 337.5151 | 23.24466 | 24.05886 | 66.11428 | 15.36804 | 18.23578 | 11.05385
[22 empty] | 337.7932 | 23.26382 | 24.03863 | 66.14278 | 15.38733 | 18.25493 | 11.07314
[22 empty] | 338.07125 | 23.28297 | 23.97795 | 66.22824 | 15.4199 | 18.27409 | 11.1057
[22 empty] | 338.3493 | 23.30212 | 24.26129 | 65.82917 | 15.33959 | 18.29324 | 11.02539
[22 empty] | 338.6275 | 23.32128 | 24.11956 | 66.02878 | 15.39875 | 18.31239526 | 11.08456
[22 empty] | 338.9056 | 23.34043 | 24.20054 | 65.91474 | 15.38478 | 18.33155 | 11.07058
[22 empty] | 339.18375 | 23.35958 | 23.99817 | 66.19976 | 15.46399 | 18.3507 | 11.14979
[22 empty] | 339.46175 | 23.37873 | 24.18029 | 65.94325 | 15.4167 | 18.36985 | 11.1025
[22 empty] | 339.7399 | 23.39789 | 24.18029 | 65.94325 | 15.42933 | 18.38901 | 11.11513
[22 empty] | 340.018 | 23.41703966 | 24.22079 | 65.88622 | 15.4286 | 18.40816 | 11.1144
[22 empty] | 340.2962 | 23.4362 | 24.11956 | 66.02878 | 15.47464 | 18.42732 | 11.16044
[22 empty] | 340.57425 | 23.45535 | 24.30181 | 65.7721 | 15.42708 | 18.44647 | 11.11288
[22 empty] | 340.8523 | 23.4745 | 24.04874 | 66.12853 | 15.52334 | 18.46562 | 11.20914
[22 empty] | 341.1304 | 23.49365 | 24.30181 | 65.7721 | 15.45227 | 18.48477 | 11.13807
[22 empty] | 341.4085 | 23.5128 | 24.32207 | 65.74357 | 15.45816 | 18.50392273 | 11.14396
[22 empty] | 341.6867 | 23.53196 | 24.28155 | 65.80064 | 15.48418 | 18.52308 | 11.16998
[22 empty] | 341.96475 | 23.55111 | 24.16005 | 65.97177 | 15.53708 | 18.54223 | 11.22289
[22 empty] | 342.243 | 23.57027541 | 24.19041 | 65.92899 | 15.53965 | 18.56139 | 11.22545
[22 empty] | 342.521 | 23.58942127 | 24.28155 | 65.80064 | 15.52199 | 18.58054 | 11.20779
[22 empty] | 342.7991 | 23.60857 | 24.34233 | 65.71503 | 15.51438 | 18.59969 | 11.20018
[22 empty] | 343.07725 | 23.62773 | 24.26129 | 65.82917 | 15.55394 | 18.61885 | 11.23974
[22 empty] | 343.3553 | 23.64688 | 24.28155 | 65.80064 | 15.5598 | 18.638 | 11.2456
[22 empty] | 343.6335 | 23.66604 | 24.38286 | 65.65794 | 15.53863 | 18.65715848 | 11.22444
[22 empty] | 343.9116 | 23.68519 | 24.34233 | 65.71503 | 15.56473 | 18.67631 | 11.25053
[22 empty] | 344.1897 | 23.70434 | 24.38286 | 65.65794 | 15.56378 | 18.69546 | 11.24959
[22 empty] | 344.4679 | 23.72351 | 24.18029 | 65.94325 | 15.64405 | 18.71462 | 11.32985
[22 empty] | 344.746 | 23.74265702 | 24.42341 | 65.60084 | 15.57538 | 18.73378 | 11.26118
[22 empty] | 345.0241 | 23.76181 | 24.35246 | 65.70076 | 15.61169 | 18.75293 | 11.29749
[22 empty] | 345.3021 | 23.78095 | 24.4741 | 65.52944 | 15.58353 | 18.77207 | 11.26933
[22 empty] | 345.5802 | 23.80011 | 24.40313 | 65.62939 | 15.61986 | 18.79123 | 11.30567
[22 empty] | 345.8583 | 23.81926 | 24.393 | 65.64366 | 15.63584 | 18.81038 | 11.32164
[22 empty] | 346.1365 | 23.83842 | 24.54509 | 65.42945 | 15.59735 | 18.82954009 | 11.28315
[22 empty] | 346.4146 | 23.85757 | 24.62626 | 65.31513 | 15.5826 | 18.84869 | 11.26841
[22 empty] | 346.6926 | 23.87672 | 24.70747 | 65.20075 | 15.5678 | 18.86784 | 11.2536
[22 empty] | 346.9707 | 23.89587 | 24.66686 | 65.25795 | 15.59395 | 18.88699 | 11.27976
[22 empty] | 347.249 | 23.91503863 | 24.60596 | 65.34371 | 15.62697 | 18.90616 | 11.31278
[22 empty] | 347.5271 | 23.93419 | 24.54509 | 65.42945 | 15.66001 | 18.92531 | 11.34581
[22 empty] | 347.8051 | 23.95334 | 24.64656 | 65.28654 | 15.6383 | 18.94446 | 11.32411
[22 empty] | 348.0832 | 23.97249 | 24.58567 | 65.3723 | 15.67137 | 18.96361 | 11.35717
[22 empty] | 348.3613 | 23.99165 | 24.56538 | 65.40088 | 15.69075 | 18.98276 | 11.37655
[22 empty] | 348.6395 | 24.0108 | 24.5248 | 65.45802 | 15.717 | 19.0019217 | 11.4028
[22 empty] | 348.9175 | 24.02995 | 24.70747 | 65.20075 | 15.66771 | 19.02106756 | 11.35351
[22 empty] | 349.1957 | 24.04911 | 24.70747 | 65.20075 | 15.6802 | 19.04022 | 11.366
[22 empty] | 349.4738 | 24.06826 | 24.62626 | 65.31513 | 15.72022 | 19.05938 | 11.40602
[22 empty] | 349.7519 | 24.08741 | 24.68716 | 65.22935 | 15.71206 | 19.07853 | 11.39787
[22 empty] | 350.03 | 24.1065661 | 24.72777 | 65.17215 | 15.71077 | 19.09769 | 11.39657
[22 empty] | 350.3082 | 24.12572 | 24.78871 | 65.08633 | 15.70255 | 19.11684 | 11.38835
[22 empty] | 350.58625 | 24.14488 | 24.72777 | 65.17215 | 15.73573 | 19.13599 | 11.42154
[22 empty] | 350.8643 | 24.16403 | 24.82934 | 65.02909 | 15.71365 | 19.15515 | 11.39945
[22 empty] | 351.1424 | 24.18318 | 24.70747 | 65.20075 | 15.76761 | 19.1743 | 11.45342
[22 empty] | 351.4205 | 24.20233 | 24.66686 | 65.25795 | 15.79394 | 19.19344917 | 11.47975
[22 empty] | 351.6987 | 24.22149 | 24.74808 | 65.14355 | 15.77874 | 19.21261 | 11.46454
[22 empty] | 351.9768 | 24.24064 | 24.77855 | 65.10063 | 15.78081 | 19.23176 | 11.46662
[22 empty] | 352.2548 | 24.25979 | 24.76839 | 65.11494 | 15.79675 | 19.25091 | 11.48255
[22 empty] | 352.5331 | 24.27895 | 24.80903 | 65.05771 | 15.79533 | 19.27007 | 11.48113
[22 empty] | 352.8112 | 24.29811 | 24.92081 | 64.90027 | 15.76954 | 19.28922 | 11.45534
[22 empty] | 353.0892 | 24.31725 | 24.80903 | 65.05771 | 15.82025 | 19.30837 | 11.50605
[22 empty] | 353.3673 | 24.33641 | 24.95131 | 64.85731 | 15.78394 | 19.32753 | 11.46974
[22 empty] | 353.6454 | 24.35556 | 24.82934 | 65.02909 | 15.8382 | 19.34668 | 11.524
[22 empty] | 353.9236 | 24.37472 | 24.93098 | 64.88595 | 15.81577 | 19.36584 | 11.50157
[22 empty] | 354.2017 | 24.39387 | 24.93098 | 64.88595 | 15.82819 | 19.38499 | 11.514
[22 empty] | 354.4798 | 24.41303 | 24.91064 | 64.91459 | 15.84761 | 19.40415 | 11.53342
[22 empty] | 354.7578 | 24.43217 | 24.88015 | 64.95753 | 15.87054 | 19.42329 | 11.55634
[22 empty] | 355.0361 | 24.45134 | 24.91064 | 64.91459 | 15.87248 | 19.44245 | 11.55829
[22 empty] | 355.3141 | 24.47048 | 25.17513 | 64.54207 | 15.79376 | 19.4616 | 11.47956
[22 empty] | 355.59225 | 24.48964 | 25.32789 | 64.32691 | 15.75343 | 19.48076 | 11.43923
[22 empty] | 355.8703 | 24.50879 | 25.11406 | 64.62809 | 15.83956 | 19.49991 | 11.52536
[22 empty] | 356.1485 | 24.52795 | 25.03266 | 64.74273 | 15.88006 | 19.51906653 | 11.56586
[22 empty] | 356.4266 | 24.5471 | 25.35846 | 64.28385 | 15.77982 | 19.53822 | 11.46562
[22 empty] | 356.7047 | 24.56625 | 25.29733 | 64.36996 | 15.81328 | 19.55737 | 11.49909
[22 empty] | 356.98275 | 24.5854 | 25.09371 | 64.65675 | 15.89612 | 19.57652 | 11.58193
[22 empty] | 357.2609 | 24.60456 | 25.09371 | 64.65675 | 15.90851 | 19.59568 | 11.59431
[22 empty] | 357.5391 | 24.62372 | 25.07336 | 64.68541 | 15.92795 | 19.61484 | 11.61376
[22 empty] | 357.8171 | 24.64286 | 25.18531 | 64.52773 | 15.90148 | 19.63398 | 11.58728
[22 empty] | 358.0952 | 24.66201 | 25.15477 | 64.57075 | 15.92445 | 19.65313 | 11.61025
[22 empty] | 358.3733 | 24.68117 | 25.19549 | 64.5134 | 15.92266 | 19.67229 | 11.60846
[22 empty] | 358.6515 | 24.70033 | 25.33808 | 64.31256 | 15.88541 | 19.69144814 | 11.57122
[22 empty] | 358.9295 | 24.71947 | 25.33808 | 64.31256 | 15.89773 | 19.710594 | 11.58353
[22 empty] | 359.2077 | 24.73863 | 25.39923 | 64.22644 | 15.88874 | 19.72975 | 11.57454
[22 empty] | 359.4858 | 24.75779 | 25.19549 | 64.5134 | 15.97209 | 19.74891 | 11.65789
[22 empty] | 359.7639 | 24.77694 | 25.35846 | 64.28385 | 15.92757 | 19.76806 | 11.61338
[22 empty] | 360.042 | 24.79609254 | 25.21585 | 64.48471 | 15.98969 | 19.78721 | 11.67549
[22 empty] | 360.3201 | 24.81524 | 25.48079 | 64.11156 | 15.90944 | 19.80636 | 11.59524
[22 empty] | 360.59825 | 24.8344 | 25.41962 | 64.19772 | 15.94312 | 19.82552 | 11.62892
[22 empty] | 360.8763 | 24.85355 | 25.08353 | 64.67108 | 16.07306 | 19.84467 | 11.75886
[22 empty] | 361.1544 | 24.8727 | 25.27696 | 64.39865 | 16.01769 | 19.86382 | 11.70349
[22 empty] | 361.4326 | 24.89186 | 25.44001 | 64.169 | 15.97286 | 19.88298 | 11.65866
[22 empty] | 361.71075 | 24.91102 | 25.44001 | 64.169 | 15.98515 | 19.90214 | 11.67096
[22 empty] | 361.98875 | 24.93017 | 25.17513 | 64.54207 | 16.09045 | 19.92128 | 11.77625
[22 empty] | 362.267 | 24.94932829 | 25.35846 | 64.28385 | 16.03839 | 19.94045 | 11.72419
[22 empty] | 362.545 | 24.96847415 | 25.21585 | 64.48471 | 16.10085 | 19.95959 | 11.78665
[22 empty] | 362.8231 | 24.98763 | 25.34827 | 64.29821 | 16.0666 | 19.97875 | 11.7524
[22 empty] | 363.10125 | 25.00678 | 25.35846 | 64.28385 | 16.07532 | 19.9979 | 11.76113
[22 empty] | 363.3794 | 25.02594 | 25.48079 | 64.11156 | 16.04452 | 20.01706 | 11.73032
[22 empty] | 363.6588 | 25.04518 | 25.48079 | 64.11156 | 16.05686 | 20.0363 | 11.74266
[22 empty] | 363.9369 | 25.06434 | 25.54199 | 64.02537 | 16.04753 | 20.05545 | 11.73334
[22 empty] | 364.215 | 25.08348705 | 25.37885 | 64.25515 | 16.11743 | 20.07461 | 11.80323
[22 empty] | 364.4932 | 25.10264 | 25.41962 | 64.19772 | 16.11533 | 20.09376 | 11.80113
[22 empty] | 364.7713 | 25.1218 | 25.29733 | 64.36996 | 16.17089 | 20.11292 | 11.8567
[22 empty] | 365.0493 | 25.14095 | 25.37885 | 64.25515 | 16.15435 | 20.13207 | 11.84016
[22 empty] | 365.3276 | 25.16011 | 25.35846 | 64.28385 | 16.17389 | 20.15123 | 11.85969
[22 empty] | 365.6057 | 25.17926 | 25.50119 | 64.08283 | 16.13558 | 20.17038 | 11.82139
[22 empty] | 365.88375 | 25.19841 | 25.27696 | 64.39865 | 16.22744 | 20.18953 | 11.91324
[22 empty] | 366.1618 | 25.21757 | 25.30752 | 64.35561 | 16.22892 | 20.20868 | 11.91472
[22 empty] | 366.4399 | 25.23672 | 25.50119 | 64.08283 | 16.1724 | 20.22784 | 11.85821
[22 empty] | 366.7181 | 25.25587 | 25.52159 | 64.0541 | 16.17742 | 20.24699 | 11.86323
[22 empty] | 366.99625 | 25.27503 | 25.48079 | 64.11156 | 16.20422 | 20.26615 | 11.89002
[22 empty] | 367.27425 | 25.29418 | 25.5828 | 63.96789 | 16.18015 | 20.2853 | 11.86595
[22 empty] | 367.5523 | 25.31333 | 25.5828 | 63.96789 | 16.1924 | 20.30445 | 11.8782
[22 empty] | 367.8305 | 25.33249 | 25.44001 | 64.169 | 16.2556 | 20.32360587 | 11.94141
[22 empty] | 368.1128 | 25.35193 | 25.593 | 63.95352 | 16.21345 | 20.34305 | 11.89925
[22 empty] | 368.3909 | 25.37108 | 25.66445 | 63.85289 | 16.20017 | 20.3622 | 11.88597
[22 empty] | 368.669 | 25.39023403 | 25.52159 | 64.0541 | 16.26349 | 20.38135 | 11.94929
[22 empty] | 368.9472 | 25.40939 | 25.87895 | 63.55077 | 16.14786 | 20.40051 | 11.83367
[22 empty] | 369.2253 | 25.42855 | 25.64403 | 63.88164 | 16.24418 | 20.41967 | 11.92998
[22 empty] | 369.5034 | 25.4477 | 25.72571 | 63.76661 | 16.22714 | 20.43882 | 11.91294
[22 empty] | 369.7816 | 25.46686 | 25.82786 | 63.62274 | 16.20271 | 20.45798 | 11.88851
[22 empty] | 370.0596 | 25.486 | 25.94029 | 63.46438 | 16.17454 | 20.47712 | 11.86034
[22 empty] | 370.33775 | 25.50516 | 25.88917 | 63.53638 | 16.20505 | 20.49628 | 11.89086
[22 empty] | 370.61575 | 25.52431 | 25.5828 | 63.96789 | 16.32736 | 20.51543 | 12.01316
[22 empty] | 370.894 | 25.54346978 | 25.78699 | 63.6803 | 16.26616 | 20.53459 | 11.95196
[22 empty] | 371.1721 | 25.56262 | 25.84829 | 63.59395 | 16.25628 | 20.55374 | 11.94208
[22 empty] | 371.4502 | 25.58177 | 25.85851 | 63.57956 | 16.26478 | 20.57289 | 11.95058
[22 empty] | 371.72825 | 25.60092 | 25.72571 | 63.76661 | 16.32484 | 20.59204 | 12.01064
[22 empty] | 372.0063 | 25.62008 | 25.97096 | 63.42118 | 16.24855 | 20.6112 | 11.93436
[22 empty] | 372.2844 | 25.63923 | 25.82786 | 63.62274 | 16.31238 | 20.63035 | 11.99818
[22 empty] | 372.5626 | 25.65839 | 25.74613 | 63.73784 | 16.3541 | 20.6495 | 12.0399
[22 empty] | 372.84075 | 25.67754 | 25.76656 | 63.70907 | 16.35892 | 20.66866 | 12.04473
[22 empty] | 372.9833 | 25.68736 | 25.99142 | 63.39237 | 16.28383 | 20.67848 | 11.96963

## Temperature Effect
Lab Code | Initial Dye Concentration (mg/L) | Set Pump Rate (ml/min) | Measured Flow Rate (ml/min) | Residence Time (min) | TSET (°C) | TACTUAL (°C) | PSET (bar) | Conversion (%) | Conversion per minute (%/min) | Throughput (mg/min) | Catalyst Conversion Slope (mgL-1min-1) | Comments
247-018-A | 73.54 | 3 | 2.61 | 2.390805 | 20 | 20 | 10 | 61 | 25.51442 | 18.76331 | 0.0941
247-018-B | 78.6 | 3 | 3 | 2.08 | 20 | 20 | 10 | 57 | 27.40385 | 21.53942 | 0.1006
247-018-C | 77.21 | 3 | 3.02 | 2.066225 | 20 | 20 | 10 | 64 | 30.97436 | 23.9153 | 0.093
247-018-D | 80.96 | 3 | 2.78 | 2.244604 | 20 | 20 | 8 | 69 | 30.74038 | 24.88742 | 0.103 | Pump failed after pumping 100 ml of dye. Replaced pump and continued.
247-018-E | 83.69 | 3 | 2.75 | 2.269091 | 20 | 20 | 8 | 62 | 27.32372 | 22.86722 | 0.0986
247-019-A | 57.98 | 3 | 2.78 | 2.244604 | 80 | 69 | 8 | 95 | 42.32372 | 24.53929 | 0.0391 | Pump failed after pumping 100 ml of dye. Replaced pump and continued.
247-019-B | 85.16 | 3 | 2.77 | 2.252708 | 80 | 68.74 | 8 | 92 | 40.83974 | 34.77913 | 0.11
247-018-E |  |  | 247-019-B |  |  |  | 018-E | Blank = | 3.210877 | mg/L
T_avg (min) | C_avg (ml/L) | C_blank_corrected | T_avg (min) | C_avg (ml/L) | C_blank_corrected |  | 019-B | Blank = | 10.68718 | mg/L
0.1396667 | 2.919301 | -0.2915759 | 0.13975 | 10.6609 | -0.02628475
0.4179167 | 3.368587 | 0.1577104 | 0.4179167 | 12.34734 | 1.660155
0.696 | 3.17076 | -0.04011648 | 0.696 | 10.5859 | -0.1012816
0.9740833 | 3.287631 | 0.07675464 | 0.97425 | 11.60106 | 0.9138744
1.252167 | 3.269646 | 0.05876947 | 1.252167 | 10.8673 | 0.1801209
1.530333 | 3.296624 | 0.08574769 | 1.530417 | 10.95181 | 0.2646294
1.808333 | 3.278638 | 0.0677616 | 1.808583 | 10.91425 | 0.2270652
2.0865 | 3.053967 | -0.1569098 | 2.086583 | 10.82976 | 0.1425746
2.364583 | 3.458582 | 0.247705 | 2.364667 | 11.20558 | 0.518397
2.642667 | 3.287631 | 0.07675464 | 2.642833 | 10.88608 | 0.198897
2.920833 | 2.928276 | -0.2826012 | 2.920917 | 10.68903 | 0.001847515
3.199 | 3.927295 | 0.7164181 | 3.199 | 11.28084 | 0.5936575
3.477083 | 7.40922 | 4.198343 | 3.477083 | 11.01757 | 0.3303858
3.755167 | 14.3466 | 11.13572 | 3.755333 | 10.75469 | 0.06750608
4.033333 | 24.4741 | 21.26323 | 4.033333 | 10.13659 | -0.5505946
4.311417 | 32.52325 | 29.31237 | 4.3115 | 11.03636 | 0.3491779
4.5895 | 39.63723 | 36.42635 | 4.589583 | 10.82976 | 0.1425746
4.867583 | 45.50117 | 42.2903 | 4.867667 | 10.81099 | 0.1238045
5.14575 | 50.67045 | 47.45957 | 5.145833 | 11.13035 | 0.4431685
5.423833 | 55.81393 | 52.60305 | 5.423917 | 10.5859 | -0.1012816
5.702 | 58.52288 | 55.31201 | 5.702 | 11.53508 | 0.8478993
5.980083 | 61.93726 | 58.72638 | 5.980167 | 10.64214 | -0.04503694
6.258167 | 64.56435 | 61.35348 | 6.25825 | 11.05515 | 0.367972
6.536333 | 65.66208 | 62.4512 | 6.536333 | 10.68903 | 0.001847515
6.814333 | 67.5285 | 64.31763 | 6.814417 | 10.40791 | -0.2792711
7.0925 | 68.90552 | 65.69464 | 7.092667 | 9.931033 | -0.7561481
7.370583 | 70.51695 | 67.30607 | 7.370667 | 10.22075 | -0.4664352
7.64875 | 71.4671 | 68.25622 | 7.64875 | 9.847012 | -0.8401691
7.926833 | 72.60874 | 69.39786 | 7.926917 | 9.623151 | -1.06403
8.204917 | 73.65061 | 70.43973 | 8.205 | 10.35174 | -0.3354412
8.483 | 74.29483 | 71.08395 | 8.483083 | 9.595188 | -1.091993
8.761083 | 75.40083 | 72.18996 | 8.761167 | 9.94971 | -0.7374713
9.03925 | 75.61745 | 72.40657 | 9.039333 | 9.707066 | -0.9801158
9.317417 | 76.43214 | 73.22126 | 9.3175 | 10.65152 | -0.03566085
9.5955 | 77.03197 | 73.8211 | 9.5955 | 16.26226 | 5.575079
9.873667 | 77.38738 | 74.1765 | 9.873667 | 25.75635 | 15.06917
10.15167 | 77.67497 | 74.46409 | 10.15175 | 36.23397 | 25.54679
10.42983 | 78.15532 | 74.94444 | 10.42992 | 44.9196 | 34.23242
10.70792 | 78.6232 | 75.41232 | 10.708 | 54.34273 | 43.65555
10.98608 | 79.34119 | 76.13031 | 10.98608 | 61.77436 | 51.08717
11.26417 | 79.11996 | 75.90908 | 11.26433 | 70.54327 | 59.85609
11.54233 | 79.89548 | 76.6846 | 11.54233 | 72.942 | 62.25482
11.82042 | 79.86773 | 76.65685 | 11.8205 | 77.79836 | 67.11118
12.0985 | 80.18718 | 76.97631 | 12.0985 | 80.59081 | 69.90362
12.37667 | 81.03725 | 77.82638 | 12.37667 | 83.73992 | 73.05274
12.65467 | 81.10711 | 77.89624 | 12.65483 | 84.50756 | 73.82038
12.93283 | 81.54086 | 78.32999 | 12.93283 | 86.85958 | 76.1724
13.21092 | 81.76515 | 78.55427 | 13.211 | 88.30927 | 77.62209
13.48908 | 82.10212 | 78.89124 | 13.48917 | 89.2141 | 78.52691
13.76725 | 82.27084 | 79.05996 | 13.76725 | 89.5656 | 78.87842
14.04517 | 82.38341 | 79.17254 | 14.04533 | 89.90311 | 79.21593
14.32342 | 82.9756 | 79.76473 | 14.3235 | 90.9491 | 80.26192
14.60142 | 82.46789 | 79.25701 | 14.60167 | 90.96388 | 80.27669
14.87958 | 83.41397 | 80.2031 | 14.87967 | 91.80819 | 81.12101
15.15775 | 83.23001 | 80.01913 | 15.15783 | 92.34353 | 81.65634
15.43575 | 83.41397 | 80.2031 | 15.43592 | 92.1054 | 81.41822
15.71383 | 83.73992 | 80.52904 | 15.714 | 92.32863 | 81.64145
15.99208 | 83.78248 | 80.5716 | 15.99217 | 92.17978 | 81.4926
16.27017 | 84.20863 | 80.99776 | 16.27017 | 92.31374 | 81.62656
16.54825 | 83.82505 | 80.61417 | 16.54833 | 92.28396 | 81.59678
16.82633 | 84.30822 | 81.09734 | 16.8265 | 92.22442 | 81.53724
17.10442 | 84.33668 | 81.12581 | 17.10467 | 92.70132 | 82.01414
17.38267 | 84.50756 | 81.29668 | 17.38267 | 93.02994 | 82.34276
17.66067 | 84.65008 | 81.4392 | 17.66075 | 92.91037 | 82.22319
17.93875 | 84.63582 | 81.42495 | 17.939 | 92.67148 | 81.9843
18.21692 | 85.06405 | 81.85317 | 18.217 | 92.56706 | 81.87988
18.495 | 84.92119 | 81.71031 | 18.49517 | 93.02994 | 82.34276
18.77317 | 85.24993 | 82.03906 | 18.77325 | 93.02994 | 82.34276
19.05125 | 85.4217 | 82.21082 | 19.05133 | 93.32921 | 82.64203
19.32942 | 85.32148 | 82.1106 | 19.3295 | 93.32921 | 82.64203
19.6075 | 85.5363 | 82.32542 | 19.60767 | 93.569 | 82.88182
19.88558 | 85.76572 | 82.55484 | 19.88567 | 93.13463 | 82.44745
20.16367 | 85.98108 | 82.7702 | 20.16383 | 93.17951 | 82.49233
20.44183 | 85.96671 | 82.75584 | 20.44192 | 93.599 | 82.91182
20.71983 | 86.02418 | 82.8133 | 20.72008 | 93.74905 | 83.06187
20.998 | 86.03855 | 82.82767 | 20.99817 | 93.31424 | 82.62706
21.27608 | 86.3118 | 83.10093 | 21.27617 | 93.34419 | 82.65701
21.55425 | 86.42698 | 83.21611 | 21.55433 | 93.71904 | 83.03185
21.83242 | 86.1967 | 82.98582 | 21.8325 | 93.49403 | 82.80685
22.11042 | 86.25424 | 83.04336 | 22.11058 | 93.44907 | 82.76189
22.38858 | 86.34059 | 83.12971 | 22.38875 | 94.19999 | 83.51281
22.66667 | 86.42698 | 83.21611 | 22.66683 | 94.10971 | 83.42253
22.94475 | 86.57106 | 83.36019 | 22.94483 | 93.95935 | 83.27217
23.22292 | 86.28302 | 83.07214 | 23.22308 | 93.92929 | 83.24211
23.501 | 86.25424 | 83.04336 | 23.50117 | 93.83915 | 83.15197
23.77908 | 86.25424 | 83.04336 | 23.77925 | 93.71903 | 83.03185
24.05725 | 86.28302 | 83.07214 | 24.05733 | 93.4191 | 82.73191
24.33533 | 86.9029 | 83.69202 | 24.33683 | 93.67401 | 82.98683
24.6135 | 86.08167 | 82.87079 | 24.615 | 94.21505 | 83.52786
24.89158 | 84.03805 | 80.82717 | 24.893 | 94.10971 | 83.42253
25.16967 | 80.17328 | 76.96241 | 25.17125 | 93.92929 | 83.24211
25.44775 | 76.32329 | 73.11242 | 25.44933 | 94.50126 | 83.81408
25.726 | 70.87266 | 67.66178 | 25.72733 | 94.96924 | 84.28206
26.004 | 67.56733 | 64.35645 | 26.00558 | 95.181 | 84.49382
26.28208 | 64.15763 | 60.94675 | 26.28367 | 95.65079 | 84.96361
26.56025 | 61.14921 | 57.93833 | 26.56167 | 95.62044 | 84.93326
26.83842 | 58.81825 | 55.60738 | 26.83983 | 95.55976 | 84.87258
27.11642 | 56.16545 | 52.95457 | 27.11792 | 95.49911 | 84.81192
27.39458 | 54.23468 | 51.02381 | 27.39608 | 95.34755 | 84.66037
27.67275 | 52.06381 | 48.85293 | 27.67425 | 95.84817 | 85.16099
27.95083 | 50.69397 | 47.4831 | 27.95233 | 95.42331 | 84.73613
28.22883 | 49.73201 | 46.52114 | 28.23042 | 94.10971 | 83.42253
28.50708 | 48.96154 | 45.75067 | 28.5085 | 92.53724 | 81.85006
28.78517 | 48.20602 | 44.99514 | 28.78658 | 83.79667 | 73.10949
29.06325 | 47.15369 | 43.94281 | 29.06475 | 75.86146 | 65.17428
29.34133 | 46.31402 | 43.10315 | 29.34292 | 69.88635 | 59.19916
29.61942 | 45.61543 | 42.40456 | 29.621 | 60.22803 | 49.54084
29.89758 | 44.65794 | 41.44707 | 29.89908 | 55.83815 | 45.15097
30.17567 | 44.47615 | 41.26527 | 30.17717 | 50.88229 | 40.1951
30.45367 | 43.34417 | 40.1333 | 30.45525 | 45.94721 | 35.26003
30.73183 | 42.99473 | 39.78385 | 30.73333 | 41.14634 | 30.45916
31.00992 | 42.4887 | 39.27782 | 31.0115 | 37.22301 | 26.53583
31.28808 | 41.615 | 38.40413 | 31.28958 | 35.7037 | 25.01652
31.56617 | 41.32473 | 38.11385 | 31.56775 | 32.17338 | 21.48619
31.84442 | 41.12405 | 37.91317 | 31.84592 | 31.33861 | 20.65143
32.12242 | 40.43456 | 37.22368 | 32.12392 | 30.02578 | 19.3386
32.4005 | 40.25706 | 37.04619 | 32.40208 | 23.68497 | 12.99779
32.67867 | 39.70353 | 36.49266 | 32.68017 | 22.80892 | 12.12174
32.95667 | 39.52677 | 36.31589 | 32.95833 | 22.16724 | 11.48006
33.23492 | 39.38328 | 36.1724 | 33.23642 | 21.54783 | 10.86065
33.513 | 39.35018 | 36.13931 | 33.5145 | 21.28872 | 10.60154
33.79108 | 38.78849 | 35.57761 | 33.79258 | 20.66245 | 9.975272
34.06925 | 38.48087 | 35.26999 | 34.07067 | 20.36501 | 9.677829
34.34733 | 38.33822 | 35.12735 | 34.34892 | 20.5335 | 9.846319
34.62542 | 38.119 | 34.90812 | 34.627 | 19.81112 | 9.123939
34.9035 | 37.67044 | 34.45956 | 34.90508 | 19.50525 | 8.818066
35.18167 | 37.90004 | 34.68917 | 35.18317 | 18.8558 | 8.168615
35.45975 | 37.68136 | 34.47049 | 35.46133 | 19.05235 | 8.365166
35.73792 | 37.70322 | 34.49234 | 35.73942 | 18.48295 | 7.795769
36.01592 | 37.7688 | 34.55793 | 36.0175 | 18.60061 | 7.913424
36.29408 | 37.31022 | 34.09935 | 36.29558 | 18.62022 | 7.933041
36.57217 | 37.09227 | 33.88139 | 36.57367 | 18.20872 | 7.521543
36.85025 | 37.20121 | 33.99034 | 36.85183 | 18.14023 | 7.453053
37.1285 | 36.83108 | 33.6202 | 37.12992 | 17.91538 | 7.228202
37.4065 | 36.65717 | 33.44629 | 37.40808 | 17.72985 | 7.042671
37.68458 | 36.98339 | 33.77252 | 37.68617 | 17.62253 | 6.935347
37.96267 | 36.96163 | 33.75075 | 37.96425 | 17.42756 | 6.74038
38.24083 | 36.85283 | 33.64195 | 38.2425 | 17.23281 | 6.545629
38.519 | 36.59199 | 33.38112 | 38.5205 | 17.42756 | 6.74038
38.79708 | 36.3207 | 33.10982 | 38.79867 | 17.70058 | 7.013395
39.07517 | 36.39662 | 33.18574 | 39.07667 | 17.72009 | 7.032911
39.35325 | 36.33154 | 33.12067 | 39.35483 | 17.82748 | 7.140295
39.6315 | 35.85504 | 32.64417 | 39.633 | 17.42756 | 6.74038
39.90958 | 36.09313 | 32.88226 | 39.91108 | 17.85677 | 7.169592
40.18767 | 35.99569 | 32.78482 | 40.18908 | 17.79818 | 7.111002
40.46575 | 35.94158 | 32.73071 | 40.46733 | 17.72009 | 7.032911
40.74392 | 36.11479 | 32.90392 | 40.74533 | 17.66155 | 6.974366
41.022 | 35.89831 | 32.68743 | 41.02342 | 17.40808 | 6.720896
41.30008 | 36.15812 | 32.94725 | 41.30158 | 17.38859 | 6.701413
41.57817 | 36.17979 | 32.96891 | 41.57967 | 17.38859 | 6.701413
41.85625 | 36.07148 | 32.8606 | 41.85783 | 17.29121 | 6.604032
42.13433 | 35.89831 | 32.68743 | 42.136 | 17.42756 | 6.74038
42.4125 | 35.5309 | 32.32002 | 42.414 | 17.59327 | 6.906089
42.69058 | 35.37983 | 32.16895 | 42.69217 | 17.38859 | 6.701413
42.96867 | 35.45535 | 32.24447 | 42.97033 | 17.52502 | 6.837837
43.247 | 35.33669 | 32.12581 | 43.24842 | 17.42756 | 6.74038
43.52492 | 35.48772 | 32.27684 | 43.5265 | 17.64204 | 6.954856
43.803 | 35.11039 | 31.89951 | 43.80467 | 17.48603 | 6.798848
44.08117 | 35.48772 | 32.27684 | 44.08267 | 17.62253 | 6.935347
44.35933 | 35.31513 | 32.10425 | 44.36083 | 17.70058 | 7.013394
44.63733 | 35.32591 | 32.11503 | 44.63892 | 17.68106 | 6.993879
44.9155 | 35.57408 | 32.3632 | 44.91708 | 17.61278 | 6.925594
45.19358 | 35.61728 | 32.4064 | 45.19517 | 18.40456 | 7.717375
45.47175 | 35.36904 | 32.15817 | 45.47333 | 17.64204 | 6.954856
45.74992 | 35.57408 | 32.3632 | 45.75133 | 17.66155 | 6.974366
46.02792 | 35.42298 | 32.2121 | 46.0295 | 17.77866 | 7.091476
46.306 | 35.75774 | 32.54686 | 46.30767 | 18.05222 | 7.365034
46.58408 | 35.26123 | 32.05035 | 46.58567 | 17.88608 | 7.198895
46.86225 | 35.59568 | 32.3848 | 46.86383 | 18.30661 | 7.619432
47.14033 | 35.4014 | 32.19053 | 47.14192 | 18.10111 | 7.413928
47.41858 | 35.21812 | 32.00724 | 47.42008 | 18.19894 | 7.511757
47.69658 | 35.18579 | 31.97491 | 47.69817 | 18.47315 | 7.785968
47.97475 | 35.17502 | 31.96414 | 47.97625 | 18.34578 | 7.658603
48.25283 | 35.22889 | 32.01802 | 48.25433 | 18.46335 | 7.776167
48.531 | 35.23967 | 32.02879 | 48.5325 | 18.16958 | 7.482403
48.80908 | 35.29356 | 32.08269 | 48.81058 | 18.48295 | 7.795769
49.08717 | 35.59568 | 32.3848 | 49.08875 | 19.11136 | 8.424174
49.36525 | 35.57408 | 32.3632 | 49.36692 | 18.65946 | 7.972282
49.64333 | 35.37983 | 32.16895 | 49.64492 | 18.65946 | 7.972282
49.9215 | 35.43377 | 32.22289 | 49.92308 | 19.15071 | 8.463524
50.19958 | 35.42298 | 32.2121 | 50.20125 | 18.81651 | 8.129331
50.47775 | 35.44456 | 32.23368 | 50.47933 | 18.81651 | 8.129331
50.75583 | 35.66048 | 32.44961 | 50.75742 | 19.13103 | 8.443848
51.03392 | 35.29356 | 32.08269 | 51.0355 | 18.81651 | 8.129331
51.31208 | 35.71451 | 32.50363 | 51.31358 | 19.18022 | 8.493042
51.59017 | 35.81179 | 32.60091 | 51.59167 | 19.43625 | 8.749072
51.86825 | 35.81179 | 32.60091 | 51.86983 | 19.34759 | 8.660404
52.14633 | 35.81179 | 32.60091 | 52.14792 | 19.41655 | 8.729364
52.4245 | 35.86586 | 32.65498 | 52.426 | 19.34759 | 8.660404
52.7025 | 35.81179 | 32.60091 | 52.70417 | 19.56441 | 8.877226
52.98067 | 35.86586 | 32.65498 | 52.98233 | 19.50525 | 8.818066
53.25875 | 35.76855 | 32.55767 | 53.2605 | 19.36729 | 8.680104
53.53692 | 35.96323 | 32.75235 | 53.53842 | 19.68279 | 8.995605
53.81508 | 35.79017 | 32.57929 | 53.81658 | 19.4264 | 8.739218
54.09308 | 35.94158 | 32.73071 | 54.09467 | 19.70252 | 9.015343
54.37125 | 35.81179 | 32.60091 | 54.37283 | 19.9099 | 9.22272
54.64933 | 35.83342 | 32.62254 | 54.651 | 19.90002 | 9.21284
54.9275 | 35.89831 | 32.68743 | 54.929 | 19.88026 | 9.19308
55.2055 | 35.71451 | 32.50363 | 55.20717 | 20.0384 | 9.351219
55.48367 | 35.91995 | 32.70907 | 55.48525 | 19.91978 | 9.232601
55.76183 | 36.02817 | 32.81729 | 55.76617 | 19.99885 | 9.311671
56.03983 | 35.89831 | 32.68743 | 56.04433 | 20.1472 | 9.460022
56.318 | 36.09313 | 32.88226 | 56.32242 | 20.08785 | 9.400667
56.59617 | 36.04982 | 32.83894 | 56.6005 | 20.16699 | 9.479812
56.87417 | 36.02817 | 32.81729 | 56.87858 | 20.51367 | 9.826488
57.15233 | 35.99569 | 32.78482 | 57.15667 | 20.25607 | 9.568892
57.4305 | 36.28817 | 33.07729 | 57.43483 | 20.30558 | 9.618401
57.70858 | 36.28817 | 33.07729 | 57.713 | 20.27587 | 9.588693
57.98667 | 36.11479 | 32.90392 | 57.99117 | 20.43437 | 9.747187
58.26475 | 36.15812 | 32.94725 | 58.26925 | 20.57317 | 9.885987
58.54283 | 36.20146 | 32.99058 | 58.54725 | 20.5335 | 9.846319
58.821 | 36.23397 | 33.0231 | 58.82533 | 20.45419 | 9.767009
59.09917 | 36.09313 | 32.88226 | 59.1035 | 20.89083 | 10.20365
59.37725 | 36.35323 | 33.14236 | 59.3815 | 20.57317 | 9.885987
59.65533 | 36.42917 | 33.21829 | 59.65967 | 20.58309 | 9.895905
59.93342 | 36.13646 | 32.92558 | 59.93783 | 20.92064 | 10.23346
60.22267 | 36.11479 | 32.90392 | 60.21592 | 20.80143 | 10.11425
60.50083 | 36.63544 | 33.42456 | 60.494 | 20.73193 | 10.04475
60.779 | 36.28817 | 33.07729 | 60.77208 | 21.04988 | 10.3627
61.05692 | 35.96323 | 32.75235 | 61.05033 | 21.01011 | 10.32292
61.33517 | 35.98487 | 32.77399 | 61.32833 | 20.81136 | 10.12418
61.61325 | 36.33154 | 33.12067 | 61.6065 | 21.13941 | 10.45223
61.89142 | 36.11479 | 32.90392 | 61.88467 | 21.2688 | 10.58162
62.16933 | 36.49428 | 33.2834 | 62.16283 | 21.10956 | 10.42238
62.44758 | 36.46172 | 33.25084 | 62.44075 | 21.36841 | 10.68122
62.72567 | 36.57027 | 33.3594 | 62.719 | 21.40826 | 10.72108
63.00383 | 36.76584 | 33.55497 | 62.99708 | 21.37837 | 10.69119
63.28192 | 36.77671 | 33.56584 | 63.27517 | 21.58773 | 10.90054
63.56008 | 37.03782 | 33.82695 | 63.55325 | 21.90722 | 11.22004
63.83817 | 36.80933 | 33.59845 | 63.83133 | 21.58773 | 10.90054
64.11633 | 36.8202 | 33.60933 | 64.1095 | 21.60768 | 10.9205
64.39433 | 36.59199 | 33.38112 | 64.38758 | 21.60768 | 10.9205
64.6725 | 36.92898 | 33.7181 | 64.66567 | 21.50794 | 10.82076
64.9505 | 37.00516 | 33.79429 | 64.94383 | 21.72743 | 11.04025
65.22867 | 37.13584 | 33.92496 | 65.22192 | 21.60768 | 10.9205
65.50683 | 37.25571 | 34.04483 | 65.5 | 21.68751 | 11.00033
65.785 | 36.93986 | 33.72898 | 65.77808 | 21.69749 | 11.01031
66.06292 | 37.04871 | 33.83783 | 66.05625 | 21.42819 | 10.74101
66.34117 | 37.07049 | 33.85961 | 66.33442 | 21.7474 | 11.06022
66.61917 | 37.13584 | 33.92496 | 66.6125 | 21.98719 | 11.30001
66.89742 | 37.27751 | 34.06664 | 66.89058 | 21.9472 | 11.26002
67.17542 | 37.51753 | 34.30665 | 67.16867 | 21.98719 | 11.30001
67.45367 | 37.83441 | 34.62353 | 67.44675 | 22.00719 | 11.32
67.73167 | 37.62673 | 34.41586 | 67.72492 | 22.04719 | 11.36
68.00975 | 37.70322 | 34.49234 | 68.00308 | 21.58773 | 10.90054
68.28792 | 37.48478 | 34.2739 | 68.28117 | 22.00719 | 11.32
68.566 | 37.39748 | 34.1866 | 68.55925 | 22.04719 | 11.36
68.84408 | 37.61581 | 34.40493 | 68.83733 | 21.9572 | 11.27002
69.12233 | 37.74694 | 34.53606 | 69.11542 | 22.30741 | 11.62023
69.40025 | 37.85629 | 34.64541 | 69.39358 | 22.31743 | 11.63025
69.67833 | 37.83441 | 34.62353 | 69.67167 | 22.37754 | 11.69036
69.95667 | 37.81254 | 34.60166 | 69.94983 | 22.46774 | 11.78056
70.23458 | 38.20666 | 34.99578 | 70.22792 | 22.64828 | 11.9611
70.51275 | 38.03138 | 34.82051 | 70.506 | 22.30741 | 11.62023
70.79083 | 37.94381 | 34.73294 | 70.78417 | 22.30741 | 11.62023
71.069 | 38.30532 | 35.09445 | 71.06225 | 22.68843 | 12.00125
71.34717 | 38.20666 | 34.99578 | 71.34033 | 22.58808 | 11.9009
71.62525 | 38.5138 | 35.30292 | 71.6185 | 22.66836 | 11.98117
71.90325 | 38.42599 | 35.21511 | 71.89658 | 22.26735 | 11.58017
72.18133 | 38.27243 | 35.06155 | 72.17467 | 22.64828 | 11.9611
72.45958 | 38.20666 | 34.99578 | 72.45283 | 22.4076 | 11.72042
72.73767 | 38.2505 | 35.03962 | 72.73092 | 22.68843 | 12.00125
73.01575 | 38.10804 | 34.89717 | 73.00908 | 22.89935 | 12.21217
73.29383 | 38.49184 | 35.28097 | 73.28717 | 23.31187 | 12.62468
73.57192 | 38.57969 | 35.36881 | 73.56517 | 22.96971 | 12.28253
73.85008 | 38.32726 | 35.11638 | 73.84342 | 23.11052 | 12.42334
74.12817 | 38.44794 | 35.23706 | 74.12142 | 23.15077 | 12.46359
74.40633 | 38.7665 | 35.55562 | 74.39967 | 23.19103 | 12.50385
74.68433 | 38.6456 | 35.43472 | 74.67767 | 23.34209 | 12.65491
74.96258 | 38.9315 | 35.72062 | 74.95575 | 23.25144 | 12.56425
75.242 | 38.68955 | 35.47868 | 75.234 | 23.52353 | 12.83635
75.52017 | 38.9315 | 35.72062 | 75.51208 | 23.39247 | 12.70529
75.79825 | 38.82148 | 35.6106 | 75.79017 | 23.39247 | 12.70529
76.07642 | 38.98653 | 35.77565 | 76.06833 | 23.57396 | 12.88678
76.3545 | 39.10767 | 35.89679 | 76.34633 | 23.58405 | 12.89687
76.63258 | 38.84348 | 35.6326 | 76.6245 | 23.39247 | 12.70529
76.91067 | 38.90949 | 35.69861 | 76.90267 | 23.67487 | 12.98769
77.18875 | 39.28401 | 36.07313 | 77.18075 | 23.46303 | 12.77585
77.46692 | 39.17377 | 35.9629 | 77.45875 | 23.91729 | 13.23011
77.74492 | 38.95351 | 35.74263 | 77.73692 | 23.78594 | 13.09876
78.02308 | 39.05259 | 35.84172 | 78.015 | 23.85666 | 13.16947
78.30125 | 39.1297 | 35.91882 | 78.29317 | 23.89708 | 13.2099
78.57933 | 39.43846 | 36.22758 | 78.57133 | 24.05886 | 13.37168
78.85742 | 39.48261 | 36.27173 | 78.84933 | 24.10945 | 13.42226
79.1355 | 39.46053 | 36.24965 | 79.1275 | 24.1398 | 13.45262
79.41367 | 39.39431 | 36.18344 | 79.40558 | 24.1398 | 13.45262
79.69175 | 39.52677 | 36.31589 | 79.68375 | 24.32207 | 13.63489
79.96983 | 39.79198 | 36.58111 | 79.96175 | 24.3626 | 13.67541
80.24808 | 39.80304 | 36.59217 | 80.23992 | 24.4741 | 13.78692
80.52608 | 39.99115 | 36.78028 | 80.518 | 24.24104 | 13.55386
80.80433 | 39.76987 | 36.55899 | 80.79617 | 24.30181 | 13.61463
81.08233 | 39.69248 | 36.4816 | 81.07425 | 24.48424 | 13.79706
81.3605 | 39.94687 | 36.736 | 81.35233 | 24.50452 | 13.81734
81.6385 | 39.88047 | 36.6696 | 81.6305 | 24.68716 | 13.99998
81.91667 | 40.12406 | 36.91318 | 81.90867 | 25.09371 | 14.40652
82.19475 | 39.85835 | 36.64747 | 82.18667 | 24.93098 | 14.24379
82.47292 | 40.27924 | 37.06836 | 82.46475 | 24.89032 | 14.20313
82.751 | 40.14622 | 36.93534 | 82.74283 | 24.71762 | 14.03044
83.02917 | 39.94687 | 36.736 | 83.021 | 24.64656 | 13.95938
83.30717 | 40.3347 | 37.12382 | 83.29908 | 24.83951 | 14.15232
83.58533 | 40.49006 | 37.27919 | 83.57725 | 24.76839 | 14.08121
83.86342 | 40.36798 | 37.1571 | 83.85533 | 25.09371 | 14.40652
84.14158 | 40.70114 | 37.49026 | 84.13342 | 25.01232 | 14.32514
84.41958 | 40.64557 | 37.43469 | 84.4115 | 25.01232 | 14.32514
84.69775 | 40.67891 | 37.46803 | 84.68967 | 24.99198 | 14.3048
84.97583 | 40.62335 | 37.41247 | 84.96783 | 25.27696 | 14.58978
85.254 | 40.75673 | 37.54585 | 85.24592 | 25.4604 | 14.77322
85.53208 | 40.96812 | 37.75725 | 85.52408 | 25.33808 | 14.6509
85.81025 | 40.82346 | 37.61258 | 85.80217 | 25.19549 | 14.50831
86.08833 | 40.79009 | 37.57921 | 86.08025 | 25.25659 | 14.56941
86.3665 | 40.87908 | 37.66821 | 86.35825 | 25.21585 | 14.52867
86.64458 | 40.81233 | 37.60146 | 86.63642 | 25.4604 | 14.77322
86.92267 | 41.14634 | 37.93546 | 86.9145 | 25.61341 | 14.92623
87.20083 | 41.03493 | 37.82405 | 87.19267 | 25.78699 | 15.09981
87.47883 | 41.28011 | 38.06924 | 87.47067 | 25.62362 | 14.93644
87.757 | 41.16863 | 37.95775 | 87.74883 | 25.64403 | 14.95685
88.03508 | 41.01266 | 37.80178 | 88.027 | 25.86873 | 15.18155
88.31317 | 41.14634 | 37.93546 | 88.30508 | 25.76656 | 15.07938
88.59142 | 41.28011 | 38.06924 | 88.58333 | 25.87895 | 15.19177
88.86942 | 41.21321 | 38.00234 | 88.86133 | 25.91984 | 15.23266
89.14758 | 41.30242 | 38.09154 | 89.13942 | 25.84829 | 15.16111
89.42575 | 41.10177 | 37.89089 | 89.4175 | 25.70529 | 15.0181
89.70367 | 41.28011 | 38.06924 | 89.69567 | 25.93006 | 15.24288
89.98192 | 41.36936 | 38.15848 | 89.97375 | 25.90962 | 15.22244
90.25992 | 41.36936 | 38.15848 | 90.25183 | 25.97096 | 15.28378
90.53817 | 41.52564 | 38.31476 | 90.53008 | 26.05279 | 15.36561
90.81617 | 41.39167 | 38.1808 | 90.80808 | 25.87895 | 15.19177
91.09425 | 41.71559 | 38.50472 | 91.08633 | 26.07325 | 15.38607
91.3725 | 41.76032 | 38.54944 | 91.36442 | 26.01187 | 15.32469
91.6505 | 41.79387 | 38.58299 | 91.648 | 26.21656 | 15.52938
91.92867 | 41.7715 | 38.56063 | 91.92617 | 26.07325 | 15.38607
92.20675 | 41.97292 | 38.76204 | 92.20417 | 26.33948 | 15.6523
92.48483 | 42.02891 | 38.81803 | 92.48233 | 26.24728 | 15.5601
92.763 | 41.90576 | 38.69488 | 92.76042 | 26.27801 | 15.59083
93.04108 | 41.91695 | 38.70607 | 93.03858 | 26.00164 | 15.31446
93.31917 | 41.92814 | 38.71726 | 93.31675 | 26.60612 | 15.91894
93.59733 | 41.81624 | 38.60537 | 93.59475 | 26.45224 | 15.76506
93.87542 | 42.18578 | 38.9749 | 93.87283 | 26.47275 | 15.78557
94.1535 | 42.24184 | 39.03096 | 94.151 | 26.60612 | 15.91894
94.43158 | 41.88337 | 38.6725 | 94.42917 | 26.60612 | 15.91894
94.70983 | 42.15215 | 38.94127 | 94.70733 | 26.61638 | 15.9292
94.98783 | 42.27548 | 39.0646 | 94.98533 | 26.72932 | 16.04214
95.266 | 42.53362 | 39.32275 | 95.26342 | 26.58559 | 15.89841
95.54417 | 42.41012 | 39.19924 | 95.54158 | 26.60612 | 15.91894
95.82217 | 42.49993 | 39.28905 | 95.81967 | 26.48301 | 15.79583
96.10025 | 42.55609 | 39.34521 | 96.09783 | 26.93484 | 16.24766
96.37842 | 42.63474 | 39.42386 | 96.37592 | 27.20237 | 16.51519
96.6565 | 42.65722 | 39.44634 | 96.654 | 26.97597 | 16.28879
96.93458 | 42.57856 | 39.36768 | 96.93217 | 26.97597 | 16.28879
97.21275 | 42.71342 | 39.50255 | 97.21033 | 27.00683 | 16.31965
97.49083 | 42.73591 | 39.52504 | 97.48842 | 26.99654 | 16.30936
97.76892 | 42.8709 | 39.66002 | 97.76642 | 27.42907 | 16.74188
98.047 | 42.98347 | 39.77259 | 98.0445 | 27.16119 | 16.47401
98.32517 | 42.89341 | 39.68253 | 98.32267 | 27.26417 | 16.57699
98.60325 | 42.90466 | 39.69379 | 98.60075 | 27.26417 | 16.57699
98.8815 | 43.02852 | 39.81764 | 98.879 | 27.40845 | 16.72126
99.1595 | 43.11865 | 39.90777 | 99.15708 | 27.26417 | 16.57699
99.43758 | 43.05105 | 39.84017 | 99.43517 | 27.48063 | 16.79345
99.71575 | 43.11865 | 39.90777 | 99.71317 | 27.40845 | 16.72126
99.99383 | 43.25393 | 40.04305 | 99.99133 | 27.44969 | 16.76251
100.2719 | 43.05105 | 39.84017 | 100.2694 | 27.71801 | 17.03083
100.55 | 43.27649 | 40.06561 | 100.5476 | 27.42907 | 16.74189
100.8282 | 43.18628 | 39.9754 | 100.8257 | 27.40845 | 16.72126
101.10625 | 43.44576 | 40.23488 | 101.1038 | 27.71801 | 17.03083
101.3844 | 43.34417 | 40.1333 | 101.3818 | 27.69735 | 17.01017
101.6625 | 43.6604 | 40.44952 | 101.66 | 27.51157 | 16.82439
101.9406 | 43.5248 | 40.31393 | 101.9381 | 27.59412 | 16.90694
102.21875 | 43.34417 | 40.1333 | 102.2162 | 27.73866 | 17.05148
102.4969 | 43.47963 | 40.26875 | 102.49425 | 27.98673 | 17.29955
102.7749 | 43.28777 | 40.07689 | 102.7724 | 28.00742 | 17.32024
103.053 | 43.36674 | 40.15587 | 103.0506 | 28.0695 | 17.38232
103.3312 | 43.29905 | 40.08817 | 103.3286 | 28.00742 | 17.32024
103.6092 | 43.5248 | 40.31393 | 103.6067 | 27.92468 | 17.2375
103.8874 | 43.37803 | 40.16715 | 103.8849 | 28.21444 | 17.52725
104.1655 | 43.63779 | 40.42691 | 104.163 | 27.96605 | 17.27887
104.4435 | 43.63779 | 40.42691 | 104.4412 | 27.96605 | 17.27887
104.72175 | 43.70562 | 40.49474 | 104.71925 | 28.40096 | 17.71378
104.9999 | 43.41189 | 40.20101 | 104.9973 | 28.0695 | 17.38232
105.2779 | 43.6604 | 40.44952 | 105.2755 | 28.24551 | 17.55833
105.556 | 43.81872 | 40.60784 | 105.5535 | 28.58768 | 17.90049
105.8342 | 43.86398 | 40.65311 | 105.8317 | 28.33876 | 17.65158
106.1122 | 43.86398 | 40.65311 | 106.1098 | 28.52541 | 17.83823
106.3904 | 43.63779 | 40.42691 | 106.3878 | 28.42169 | 17.73451
106.6684 | 43.8753 | 40.66442 | 106.6659 | 28.40096 | 17.71378
106.9466 | 43.84135 | 40.63047 | 106.944 | 28.33876 | 17.65158
107.2247 | 44.03382 | 40.82294 | 107.22225 | 28.56692 | 17.87974
107.5028 | 44.0678 | 40.85693 | 107.5003 | 28.77459 | 18.08741
107.7808 | 43.84135 | 40.63047 | 107.7784 | 28.68111 | 17.99393
108.059 | 44.05647 | 40.8456 | 108.0565 | 28.82655 | 18.13937
108.3372 | 44.29455 | 41.08367 | 108.3347 | 28.94091 | 18.25372
108.61525 | 44.24917 | 41.0383 | 108.61275 | 28.60843 | 17.92125
108.8934 | 44.27186 | 41.06098 | 108.8908 | 29.00331 | 18.31613
109.1715 | 44.66931 | 41.45843 | 109.1691 | 29.1282 | 18.44102
109.4496 | 44.49887 | 41.28799 | 109.447 | 29.19067 | 18.50349
109.7277 | 44.33993 | 41.12905 | 109.7252 | 29.11779 | 18.43061
110.00575 | 44.40803 | 41.19715 | 110.0033 | 29.25317 | 18.56599
110.2838 | 44.36263 | 41.15175 | 110.2814 | 29.29484 | 18.60766
110.562 | 44.35128 | 41.1404 | 110.5595 | 29.02412 | 18.33694
110.8402 | 44.47615 | 41.26527 | 110.8377 | 29.28443 | 18.59724
111.1182 | 44.49887 | 41.28799 | 111.11575 | 29.06574 | 18.37856
111.3963 | 44.73754 | 41.52666 | 111.394 | 29.14902 | 18.46184
111.6745 | 44.61248 | 41.4016 | 111.672 | 29.2115 | 18.52432
111.9525 | 44.74891 | 41.53803 | 111.9501 | 29.37823 | 18.69105
112.2307 | 44.87406 | 41.66319 | 112.2282 | 29.35738 | 18.6702
112.50875 | 44.79441 | 41.58353 | 112.5063 | 29.50338 | 18.81619
112.7868 | 44.90821 | 41.69734 | 112.7844 | 29.52424 | 18.83706
113.065 | 44.8513 | 41.64043 | 113.0625 | 29.23233 | 18.54515
113.3431 | 44.77166 | 41.56078 | 113.3407 | 29.64949 | 18.96231
113.62125 | 44.99931 | 41.78843 | 113.6229 | 29.61817 | 18.93099
113.8994 | 44.86268 | 41.65181 | 113.9177 | 29.61817 | 18.93099
114.1774 | 44.99931 | 41.78843 | 114.1958 | 29.82709 | 19.13991
114.4555 | 45.02209 | 41.81121 | 114.4739 | 29.88981 | 19.20263
114.7337 | 44.95375 | 41.74288 | 114.7521 | 29.77484 | 19.08765
115.0118 | 45.15884 | 41.94796 | 115.0302 | 29.90027 | 19.21308
115.2898 | 45.25006 | 42.03919 | 115.3083 | 29.79573 | 19.10855
115.568 | 45.45549 | 42.24461 | 115.5863 | 29.94209 | 19.25491
115.846 | 45.27288 | 42.062 | 115.8645 | 29.85845 | 19.17126
116.1242 | 45.14744 | 41.93656 | 116.1427 | 29.84799 | 19.16081
116.4024 | 45.20444 | 41.99357 | 116.4207 | 29.79573 | 19.10855
116.6804 | 45.20444 | 41.99357 | 116.6988 | 29.94209 | 19.25491
116.9585 | 45.17024 | 41.95936 | 116.9769 | 30.13045 | 19.44327
117.2367 | 45.34133 | 42.13046 | 117.255 | 30.13045 | 19.44327
117.51475 | 45.61543 | 42.40456 | 117.5331 | 30.19328 | 19.5061
117.7929 | 45.61543 | 42.40456 | 117.8113 | 30.36094 | 19.67376
118.071 | 45.38699 | 42.17611 | 118.0893 | 30.25613 | 19.56895
118.3492 | 45.52402 | 42.31314 | 118.3676 | 30.49728 | 19.8101
118.62725 | 45.7984 | 42.58753 | 118.6456 | 30.61272 | 19.92554
118.9053 | 45.61543 | 42.40456 | 118.92375 | 30.98055 | 20.29337
119.1834 | 45.66116 | 42.45028 | 119.2018 | 30.57073 | 19.88355
119.4615 | 45.68402 | 42.47315 | 119.4799 | 30.53925 | 19.85207
119.7397 | 45.91285 | 42.70198 | 119.7581 | 30.63372 | 19.94654
120.01775 | 45.9472 | 42.73633 | 120.0362 | 30.68623 | 19.99905
120.2958 | 45.84417 | 42.6333 | 120.31425 | 30.75976 | 20.07258
120.574 | 45.82129 | 42.61041 | 120.5923 | 30.54974 | 19.86256
120.8521 | 45.69546 | 42.48458 | 120.8705 | 30.67572 | 19.98854
121.1302 | 45.88996 | 42.67908 | 121.1486 | 30.73875 | 20.05157
121.4083 | 46.11906 | 42.90818 | 121.42675 | 30.8018 | 20.11461
121.6865 | 46.18784 | 42.97697 | 121.7048 | 31.01212 | 20.32493
121.9646 | 46.14198 | 42.9311 | 121.983 | 30.84384 | 20.15666
122.2427 | 46.07321 | 42.86234 | 122.261 | 30.4763 | 19.78911
122.5208 | 46.0503 | 42.83942 | 122.5391 | 30.82282 | 20.13564
122.7988 | 46.21078 | 42.9999 | 122.8172 | 30.94899 | 20.26181
123.0769 | 45.97011 | 42.75923 | 123.0954 | 30.89641 | 20.20923
123.3551 | 46.16491 | 42.95403 | 123.3734 | 31.05421 | 20.36703
123.63325 | 46.09613 | 42.88526 | 123.6517 | 31.06474 | 20.37755
123.9113 | 46.39437 | 43.18349 | 123.9297 | 31.22269 | 20.53551
124.1894 | 46.18784 | 42.97697 | 124.2078 | 31.15949 | 20.47231
124.4676 | 46.45178 | 43.2409 | 124.4859 | 31.28591 | 20.59873
124.7456 | 46.34845 | 43.13757 | 124.764 | 31.22269 | 20.53551
125.02375 | 46.5092 | 43.29833 | 125.0421 | 31.30699 | 20.6198
125.3018 | 46.47475 | 43.26387 | 125.32025 | 31.22269 | 20.53551
125.5799 | 46.48623 | 43.27535 | 125.5983 | 31.37024 | 20.68305
125.8581 | 46.46326 | 43.25238 | 125.8765 | 31.30699 | 20.6198
126.1362 | 46.46326 | 43.25238 | 126.1547 | 31.41242 | 20.72523
126.4143 | 46.53218 | 43.3213 | 126.43275 | 31.50736 | 20.82018
126.6923 | 46.55516 | 43.34428 | 126.71075 | 31.53901 | 20.85183
126.9705 | 46.54367 | 43.33279 | 126.9889 | 31.60235 | 20.91517
127.2487 | 46.61262 | 43.40175 | 127.267 | 31.34915 | 20.66197
127.52675 | 46.80814 | 43.59726 | 127.54525 | 31.62346 | 20.93628
127.8048 | 46.52069 | 43.30982 | 127.8232 | 31.52846 | 20.84128
128.083 | 46.60113 | 43.39025 | 128.1013 | 31.32807 | 20.64088
128.361 | 46.80814 | 43.59726 | 128.3795 | 31.83477 | 21.14758
128.63925 | 46.78512 | 43.57425 | 128.6576 | 31.87706 | 21.18988
128.91725 | 46.80814 | 43.59726 | 128.9357 | 31.58123 | 20.89405
129.1954 | 46.94628 | 43.7354 | 129.21375 | 31.83477 | 21.14758
129.4735 | 46.80814 | 43.59726 | 129.4918 | 31.96167 | 21.27449
129.7517 | 46.62412 | 43.41324 | 129.7701 | 31.79249 | 21.1053
130.0297 | 46.83115 | 43.62028 | 130.0482 | 31.83477 | 21.14758
130.3079 | 46.76211 | 43.55124 | 130.3276 | 32.28992 | 21.60274
130.5858 | 46.87719 | 43.66632 | 130.60575 | 32.19456 | 21.50738
130.864 | 46.94628 | 43.7354 | 130.8838 | 32.02515 | 21.33797
131.1422 | 46.94628 | 43.7354 | 131.162 | 32.10984 | 21.42266
131.42025 | 47.08452 | 43.87365 | 131.4401 | 31.98283 | 21.29565
131.6983 | 47.06148 | 43.8506 | 131.71825 | 32.19456 | 21.50738
131.9764 | 47.15369 | 43.94281 | 131.99625 | 32.10984 | 21.42266
132.2547 | 47.15369 | 43.94281 | 132.2744 | 32.19456 | 21.50738
132.5328 | 47.10758 | 43.8967 | 132.5525 | 31.98283 | 21.29565
132.8109 | 47.06148 | 43.8506 | 132.8306 | 31.89821 | 21.21102
133.089 | 47.22288 | 44.012 | 133.1087 | 32.21575 | 21.52857
133.367 | 47.21135 | 44.00047 | 133.3869 | 32.23694 | 21.54976
133.6452 | 47.10758 | 43.8967 | 133.665 | 32.27932 | 21.59214
133.9232 | 47.22288 | 44.012 | 133.9431 | 32.38534 | 21.69816
134.2014 | 47.47682 | 44.26594 | 134.2212 | 32.19456 | 21.50738
134.4794 | 47.22288 | 44.012 | 134.49925 | 32.55509 | 21.86791
134.7576 | 47.32672 | 44.11584 | 134.7775 | 32.5657 | 21.87852
135.0357 | 47.40752 | 44.19665 | 135.0555 | 32.47019 | 21.78301
135.31375 | 47.59236 | 44.38148 | 135.3337 | 32.44897 | 21.76179
135.592 | 47.70798 | 44.49711 | 135.61175 | 32.42776 | 21.74058
135.87 | 47.37289 | 44.16201 | 135.8898 | 32.53386 | 21.84668
136.1482 | 47.53458 | 44.3237 | 136.1679 | 32.40655 | 21.71937
136.4262 | 47.6386 | 44.42772 | 136.446 | 32.52325 | 21.83607
136.7043 | 47.70798 | 44.49711 | 136.72425 | 32.44897 | 21.76179
136.9825 | 47.56925 | 44.35837 | 137.0023 | 32.59755 | 21.91037
137.2605 | 47.5808 | 44.36993 | 137.2805 | 32.66127 | 21.97409
137.53875 | 47.59236 | 44.38148 | 137.5586 | 32.50202 | 21.81484
137.8168 | 47.6386 | 44.42772 | 137.8366 | 32.52325 | 21.83607
138.0948 | 47.80053 | 44.58966 | 138.1147 | 32.5657 | 21.87852
138.373 | 47.6386 | 44.42772 | 138.3928 | 32.78877 | 22.10158
138.6511 | 47.6386 | 44.42772 | 138.671 | 32.95891 | 22.27172
138.9292 | 47.81211 | 44.60123 | 138.949 | 32.89508 | 22.2079
139.2074 | 47.91629 | 44.70542 | 139.2272 | 33.12921 | 22.44203
139.4854 | 47.91629 | 44.70542 | 139.5053 | 32.99083 | 22.30364
139.7635 | 47.98578 | 44.77491 | 139.7834 | 32.95891 | 22.27172
140.0418 | 48.00895 | 44.79808 | 140.0616 | 33.06533 | 22.37815
140.3198 | 47.84683 | 44.63595 | 140.3396 | 33.04404 | 22.35686
140.5978 | 47.84683 | 44.63595 | 140.6177 | 33.00147 | 22.31429
140.8761 | 47.82368 | 44.6128 | 140.8958 | 33.04404 | 22.35686
141.1542 | 47.89314 | 44.68226 | 141.174 | 33.36365 | 22.67647
141.4322 | 47.9742 | 44.76332 | 141.452 | 32.98019 | 22.293
141.7104 | 47.93945 | 44.72858 | 141.73025 | 33.04404 | 22.35686
141.9883 | 47.93945 | 44.72858 | 142.0082 | 33.08662 | 22.39944
142.2665 | 48.11326 | 44.90238 | 142.2863 | 33.15051 | 22.46333
142.54475 | 48.04371 | 44.83284 | 142.5646 | 33.23574 | 22.54855
142.8228 | 48.00895 | 44.79808 | 142.8426 | 33.27836 | 22.59118
143.1009 | 48.35687 | 45.14599 | 143.1208 | 33.49166 | 22.80447
143.379 | 48.25242 | 45.04154 | 143.3989 | 33.34232 | 22.65514
143.6572 | 48.07848 | 44.8676 | 143.677 | 33.25705 | 22.56987
143.93525 | 48.13644 | 44.92557 | 143.955 | 33.20377 | 22.51659
144.2133 | 48.28723 | 45.07635 | 144.23325 | 33.47032 | 22.78313
144.4915 | 48.5427 | 45.33182 | 144.5113 | 33.5984 | 22.91122
144.7696 | 48.43815 | 45.22727 | 144.7893 | 33.53435 | 22.84716
145.0477 | 48.5427 | 45.33182 | 145.0675 | 33.45965 | 22.77246
145.3258 | 48.24082 | 45.02994 | 145.3456 | 33.43831 | 22.75113
145.6039 | 48.24082 | 45.02994 | 145.6237 | 33.54502 | 22.85784
145.882 | 48.27563 | 45.06475 | 145.9018 | 33.56637 | 22.87919
146.1601 | 48.28723 | 45.07635 | 146.18 | 33.513 | 22.82582
146.43825 | 48.38009 | 45.16921 | 146.458 | 33.74795 | 23.06077
146.7163 | 48.31044 | 45.09956 | 146.7362 | 33.74795 | 23.06077
146.9943 | 48.17123 | 44.96035 | 147.01425 | 33.75864 | 23.07145
147.2726 | 48.26402 | 45.05315 | 147.2924 | 33.61976 | 22.93257
147.5507 | 48.48461 | 45.27373 | 147.5706 | 33.7907 | 23.10352
147.82875 | 48.55432 | 45.34345 | 147.8485 | 33.74795 | 23.06077
148.1068 | 48.5427 | 45.33182 | 148.1268 | 33.75864 | 23.07145
148.3849 | 48.5427 | 45.33182 | 148.4048 | 33.74795 | 23.06077
148.6632 | 48.63569 | 45.42481 | 148.6829 | 33.91902 | 23.23184
148.94125 | 48.57757 | 45.36669 | 148.9611 | 33.72658 | 23.03939
149.2193 | 48.49622 | 45.28535 | 149.23925 | 33.89762 | 23.21044
149.4974 | 48.58919 | 45.37831 | 149.51725 | 34.11167 | 23.42449
149.7756 | 48.77527 | 45.56439 | 149.7954 | 33.96181 | 23.27463
150.0537 | 48.47299 | 45.26211 | 150.0735 | 33.84415 | 23.15697
150.3317 | 48.42653 | 45.21565 | 150.3516 | 33.88693 | 23.19975
150.6099 | 48.47299 | 45.26211 | 150.62975 | 33.98321 | 23.29603
150.888 | 48.69384 | 45.48296 | 150.9078 | 34.05813 | 23.37095
151.1661 | 48.65895 | 45.44807 | 151.186 | 33.84415 | 23.15697
151.4442 | 48.64732 | 45.43644 | 151.4641 | 33.89762 | 23.21044
151.7223 | 48.89167 | 45.68079 | 151.7422 | 34.24022 | 23.55304
152.0004 | 48.5427 | 45.33182 | 152.0203 | 33.91902 | 23.23184
152.2785 | 48.8451 | 45.63422 | 152.2984 | 33.96181 | 23.27463
152.5567 | 48.89167 | 45.68079 | 152.5765 | 34.24022 | 23.55304
152.8347 | 48.5427 | 45.33182 | 152.8547 | 34.19736 | 23.51018
153.1129 | 48.93825 | 45.72737 | 153.1327 | 34.11167 | 23.42449
153.3911 | 48.7171 | 45.50622 | 153.4109 | 34.11167 | 23.42449
153.6691 | 48.82182 | 45.61094 | 153.689 | 34.30453 | 23.61735
153.9472 | 48.97319 | 45.76232 | 153.9672 | 34.34741 | 23.66023
154.2253 | 48.86838 | 45.65751 | 154.2452 | 34.07954 | 23.39236
154.5075 | 49.00814 | 45.79727 | 154.5233 | 34.26165 | 23.57447
154.7857 | 49.00814 | 45.79727 | 154.8013 | 34.19736 | 23.51018
155.06375 | 48.93825 | 45.72737 | 155.0795 | 34.30453 | 23.61735
155.342 | 49.0431 | 45.83223 | 155.3575 | 34.30453 | 23.61735
155.6201 | 49.14802 | 45.93714 | 155.63575 | 34.45468 | 23.76749
155.8981 | 49.1247 | 45.91382 | 155.9138 | 34.60495 | 23.91777
156.1763 | 49.03145 | 45.82057 | 156.1918 | 34.51906 | 23.83188
156.4543 | 49.24133 | 46.03045 | 156.4701 | 34.73386 | 24.04668
156.7324 | 49.17134 | 45.96046 | 156.7481 | 34.45468 | 23.76749
157.0107 | 49.288 | 46.07712 | 157.02625 | 34.60495 | 23.91777
157.2887 | 49.14802 | 45.93714 | 157.3043 | 34.69088 | 24.0037
157.5668 | 49.10138 | 45.8905 | 157.5825 | 34.64791 | 23.96073
157.8463 | 49.35803 | 46.14716 | 157.8607 | 34.562 | 23.87482
158.1243 | 49.42809 | 46.21722 | 158.13875 | 34.51906 | 23.83188
158.4025 | 49.40474 | 46.19386 | 158.4168 | 34.7876 | 24.10042
158.6807 | 49.1247 | 45.91382 | 158.6949 | 34.6694 | 23.98221
158.95875 | 49.13636 | 45.92548 | 158.9731 | 34.62643 | 23.93925
159.2369 | 49.54492 | 46.33405 | 159.2511 | 34.7661 | 24.07892
159.515 | 49.07807 | 45.86719 | 159.52925 | 34.69088 | 24.0037
159.793 | 49.55661 | 46.34574 | 159.8075 | 34.71237 | 24.02519
160.0712 | 49.66183 | 46.45096 | 160.0855 | 34.89513 | 24.20795
160.3493 | 49.40474 | 46.19386 | 160.3636 | 34.91665 | 24.22947
160.6274 | 49.49818 | 46.28731 | 160.6417 | 34.88438 | 24.1972
160.9055 | 49.42809 | 46.21722 | 160.9198 | 35.01349 | 24.32631
161.1837 | 49.45145 | 46.24058 | 161.1978 | 34.86287 | 24.17569
161.46175 | 49.43977 | 46.2289 | 161.476 | 34.99197 | 24.30478
161.7398 | 49.69692 | 46.48604 | 161.7541 | 35.00273 | 24.31555
162.0179 | 49.45145 | 46.24058 | 162.0323 | 34.9812 | 24.29402
162.2961 | 49.70862 | 46.49774 | 162.3103 | 35.09962 | 24.41244
162.5742 | 49.54492 | 46.33405 | 162.5884 | 35.05655 | 24.36937
162.85225 | 49.47482 | 46.26394 | 162.8666 | 34.84136 | 24.15418
163.1303 | 49.70862 | 46.49774 | 163.14475 | 35.06732 | 24.38014
163.4084 | 49.77882 | 46.56794 | 163.42275 | 35.01349 | 24.32631
163.6866 | 49.76712 | 46.55624 | 163.7008 | 34.99197 | 24.30478
163.9648 | 49.93102 | 46.72014 | 163.9832 | 34.88438 | 24.1972
164.24275 | 49.89588 | 46.685 | 164.26125 | 35.06732 | 24.38014
164.521 | 49.70862 | 46.49774 | 164.5394 | 35.1427 | 24.45552
164.7991 | 49.94273 | 46.73185 | 164.8175 | 35.09962 | 24.41244
165.0772 | 49.93102 | 46.72014 | 165.0956 | 35.272 | 24.58482
165.3552 | 50.01302 | 46.80214 | 165.37375 | 35.23967 | 24.55249
165.6333 | 50.0599 | 46.84902 | 165.6518 | 35.25045 | 24.56326
165.9115 | 50.30621 | 47.09534 | 165.9299 | 35.37983 | 24.69265
166.1896 | 49.98959 | 46.77871 | 166.208 | 35.21812 | 24.53093
166.4677 | 50.08334 | 46.87247 | 166.48625 | 35.272 | 24.58482
166.74575 | 50.13024 | 46.91936 | 166.7643 | 35.30434 | 24.61716
167.0239 | 50.17715 | 46.96627 | 167.0424 | 35.57408 | 24.8869
167.302 | 49.98959 | 46.77871 | 167.3205 | 35.4014 | 24.71422
167.5802 | 50.31795 | 47.10707 | 167.5986 | 35.42298 | 24.7358
167.85825 | 50.16542 | 46.95454 | 167.87675 | 35.43377 | 24.74659
168.1364 | 50.17715 | 46.96627 | 168.1548 | 35.5309 | 24.84371
168.4145 | 50.55287 | 47.34199 | 168.4344 | 35.66048 | 24.9733
168.6926 | 50.24754 | 47.03666 | 168.7125 | 35.45535 | 24.76816
168.9707 | 50.38839 | 47.17752 | 168.9906 | 35.55249 | 24.86531
169.2488 | 50.24754 | 47.03666 | 169.2687 | 35.5309 | 24.84371
169.5269 | 50.41188 | 47.201 | 169.5468 | 35.6929 | 25.00571
169.8051 | 50.45887 | 47.24799 | 169.8249 | 35.59568 | 24.9085
170.0832 | 50.21234 | 47.00146 | 170.103 | 35.57408 | 24.8869
170.36125 | 50.55287 | 47.34199 | 170.3812 | 35.55249 | 24.86531
170.6395 | 50.271 | 47.06013 | 170.6592 | 35.59568 | 24.9085
170.9175 | 50.10679 | 46.89591 | 170.9373 | 35.79017 | 25.10299
171.1956 | 50.50586 | 47.29499 | 171.2154 | 35.8226 | 25.13542
171.4737 | 50.34143 | 47.13055 | 171.4936 | 35.66048 | 24.9733
171.7518 | 50.57638 | 47.3655 | 171.7717 | 35.72531 | 25.03813
172.03 | 50.37665 | 47.16578 | 172.0498 | 35.61728 | 24.9301
172.308 | 50.55287 | 47.34199 | 172.3279 | 35.68209 | 24.99491
172.5862 | 50.62341 | 47.41253 | 172.6062 | 35.63888 | 24.9517
172.8643 | 50.59989 | 47.38902 | 172.8842 | 35.91995 | 25.23276
173.1423 | 50.41188 | 47.201 | 173.1622 | 35.68209 | 24.99491
173.4205 | 50.50586 | 47.29499 | 173.4403 | 35.71451 | 25.02733
173.6985 | 50.43537 | 47.2245 | 173.7185 | 35.87668 | 25.18949
173.9767 | 50.271 | 47.06013 | 173.9966 | 35.79017 | 25.10299
174.2548 | 50.36491 | 47.15403 | 174.2747 | 35.89831 | 25.21113
174.5328 | 50.76457 | 47.55369 | 174.55275 | 35.74693 | 25.05975
174.8111 | 50.57638 | 47.3655 | 174.831 | 35.83342 | 25.14623
175.0892 | 50.67045 | 47.45957 | 175.109 | 36.04982 | 25.36264
175.36725 | 50.41188 | 47.201 | 175.3871 | 35.91995 | 25.23276
175.6453 | 50.52937 | 47.31849 | 175.66525 | 35.91995 | 25.23276
175.9233 | 50.67045 | 47.45957 | 175.9433 | 35.96323 | 25.27605
176.2017 | 50.40014 | 47.18926 | 176.2215 | 36.23397 | 25.54679
176.4797 | 50.34143 | 47.13055 | 176.4996 | 35.81179 | 25.12461
176.7578 | 50.74103 | 47.53016 | 176.7777 | 35.91995 | 25.23276
177.0358 | 50.29448 | 47.0836 | 177.0558 | 36.26649 | 25.57931
177.314 | 50.31795 | 47.10707 | 177.334 | 35.93077 | 25.24358
177.5921 | 50.45887 | 47.24799 | 177.6121 | 36.06065 | 25.37347
177.87025 | 50.55287 | 47.34199 | 177.8902 | 36.11479 | 25.42761
178.1483 | 50.57638 | 47.3655 | 178.16825 | 36.04982 | 25.36264
178.4265 | 50.61165 | 47.40077 | 178.4463 | 36.20146 | 25.51428
178.7046 | 50.69397 | 47.4831 | 178.7244 | 36.24481 | 25.55763
178.9827 | 50.96474 | 47.75386 | 179.0026 | 36.35323 | 25.66605
179.2607 | 50.64693 | 47.43605 | 179.2807 | 36.3207 | 25.63352
179.5389 | 50.7175 | 47.50662 | 179.55875 | 36.47257 | 25.78539
179.817 | 50.7881 | 47.57723 | 179.8369 | 36.50513 | 25.81795
180.0951 | 50.81164 | 47.60077 | 180.115 | 36.51599 | 25.82881
180.3732 | 50.87051 | 47.65963 | 180.3931 | 36.35323 | 25.66605
180.6513 | 50.95295 | 47.74208 | 180.6713 | 36.57027 | 25.88309
180.9294 | 51.18872 | 47.97784 | 180.9493 | 36.54856 | 25.86138
181.2075 | 51.14154 | 47.93067 | 181.2274 | 36.44002 | 25.75284
181.4856 | 50.83519 | 47.62431 | 181.5055 | 36.63544 | 25.94826
181.76375 | 50.95295 | 47.74208 | 181.7837 | 36.49428 | 25.8071
182.042 | 51.01187 | 47.80099 | 182.0618 | 36.54856 | 25.86138
182.32 | 50.7881 | 47.57723 | 182.3398 | 36.62458 | 25.9374
182.5981 | 51.25951 | 48.04864 | 182.6181 | 36.5377 | 25.85052
182.8762 | 50.89406 | 47.68319 | 182.8961 | 36.41832 | 25.73114
183.1543 | 51.04722 | 47.83635 | 183.1742 | 36.52685 | 25.83966
183.4323 | 51.11796 | 47.90708 | 183.4524 | 36.45087 | 25.76369
183.7106 | 51.11796 | 47.90708 | 183.7304 | 36.70063 | 26.01345
183.9887 | 51.35395 | 48.14307 | 184.0085 | 36.65717 | 25.96999
184.26675 | 51.0708 | 47.85992 | 184.2867 | 36.85283 | 26.16565
184.5449 | 51.30672 | 48.09585 | 184.5648 | 36.99428 | 26.3071
184.823 | 51.17693 | 47.96605 | 184.8428 | 36.6463 | 25.95912
185.101 | 51.00008 | 47.78921 | 185.1211 | 36.78758 | 26.1004
185.37925 | 51.25951 | 48.04864 | 185.3991 | 36.80933 | 26.12215
185.6573 | 51.4248 | 48.21393 | 185.6772 | 36.87458 | 26.1874
185.9353 | 51.28312 | 48.07224 | 185.9554 | 37.17942 | 26.49224
186.2135 | 51.41299 | 48.20212 | 186.2335 | 36.96163 | 26.27444
186.4916 | 51.23591 | 48.02504 | 186.5116 | 36.9181 | 26.23092
186.76975 | 51.35395 | 48.14307 | 186.7897 | 36.72236 | 26.03518
187.0479 | 51.28312 | 48.07224 | 187.0678 | 36.98339 | 26.29621
187.3258 | 51.18872 | 47.97784 | 187.3459 | 37.07049 | 26.38331
187.604 | 51.6139 | 48.40302 | 187.6337 | 37.17942 | 26.49224
187.88225 | 51.51933 | 48.30845 | 187.9118 | 37.15763 | 26.47044
188.16025 | 51.63755 | 48.42667 | 188.1899 | 37.00516 | 26.31798
188.4384 | 51.35395 | 48.14307 | 188.4681 | 36.89634 | 26.20916
188.7166 | 51.21232 | 48.00144 | 188.74625 | 36.93986 | 26.25268
188.9947 | 51.75585 | 48.54497 | 189.02425 | 36.65717 | 25.96999
189.27275 | 51.62572 | 48.41485 | 189.3023 | 36.83108 | 26.1439
189.5509 | 51.63755 | 48.42667 | 189.5805 | 36.9181 | 26.23092
189.8289 | 51.4248 | 48.21393 | 189.8587 | 36.9181 | 26.23092
190.107 | 51.51933 | 48.30845 | 190.1368 | 37.13584 | 26.44866
190.3852 | 51.59025 | 48.37937 | 190.4148 | 36.93986 | 26.25268
190.66325 | 51.63755 | 48.42667 | 190.6929 | 36.99428 | 26.3071
190.9414 | 51.54296 | 48.33209 | 190.9711 | 36.90722 | 26.22004
191.2196 | 51.43662 | 48.22574 | 191.24925 | 36.85283 | 26.16565
191.4977 | 51.75585 | 48.54497 | 191.5273 | 37.04871 | 26.36153
191.7758 | 51.37756 | 48.16669 | 191.8054 | 37.26661 | 26.57943
192.0538 | 51.85055 | 48.63967 | 192.0835 | 37.20121 | 26.51403
192.3319 | 51.99269 | 48.78182 | 192.3617 | 37.22301 | 26.53583
192.6101 | 52.0401 | 48.82922 | 192.6397 | 37.08138 | 26.3942
192.8882 | 52.06381 | 48.85293 | 192.9178 | 36.83108 | 26.1439
193.16625 | 51.9453 | 48.73442 | 193.1959 | 37.04871 | 26.36153
193.4443 | 51.99269 | 48.78182 | 193.4741 | 37.15763 | 26.47044
193.72675 | 51.73218 | 48.52131 | 193.7522 | 37.24481 | 26.55763
194.00475 | 51.82687 | 48.61599 | 194.0303 | 37.04871 | 26.36153
194.2828 | 51.79136 | 48.58048 | 194.3085 | 37.27751 | 26.59033
194.561 | 52.11123 | 48.90036 | 194.5865 | 37.24481 | 26.55763
194.8391 | 52.06381 | 48.85293 | 194.8647 | 37.22301 | 26.53583
195.11725 | 51.96899 | 48.75812 | 195.1428 | 37.4193 | 26.73212
195.3953 | 52.06381 | 48.85293 | 195.42075 | 37.37566 | 26.68848
195.6734 | 52.0164 | 48.80552 | 195.6989 | 37.37566 | 26.68848
195.9515 | 52.22985 | 49.01898 | 195.9772 | 37.63766 | 26.95048
196.2297 | 52.07566 | 48.86479 | 196.2552 | 37.37566 | 26.68848
196.50775 | 51.83871 | 48.62783 | 196.53325 | 37.60489 | 26.91771
196.7859 | 51.89792 | 48.68704 | 196.8114 | 37.60489 | 26.91771
197.064 | 51.85055 | 48.63967 | 197.0896 | 37.50661 | 26.81943
197.3421 | 51.9453 | 48.73442 | 197.3676 | 37.52845 | 26.84126
197.6202 | 51.96899 | 48.75812 | 197.6457 | 37.4193 | 26.73212
197.89825 | 52.13495 | 48.92407 | 197.9239 | 37.45204 | 26.76486
198.1764 | 52.15867 | 48.9478 | 198.2019 | 37.57212 | 26.88494
198.4546 | 52.1824 | 48.97152 | 198.48 | 37.62673 | 26.93955
198.7326 | 52.11123 | 48.90036 | 198.7582 | 37.61581 | 26.92863
199.01075 | 52.1824 | 48.97152 | 199.03625 | 37.53936 | 26.85218
199.2888 | 52.06381 | 48.85293 | 199.3143 | 37.65951 | 26.97233
199.5669 | 52.24172 | 49.03084 | 199.5924 | 37.60489 | 26.91771
199.8451 | 52.21799 | 49.00711 | 199.8707 | 37.72508 | 27.0379
200.12325 | 52.27732 | 49.06645 | 200.1487 | 37.44112 | 26.75394
200.4013 | 52.46733 | 49.25646 | 200.4268 | 37.63766 | 26.95048
200.6793 | 52.31294 | 49.10206 | 200.705 | 37.79067 | 27.10349
200.9575 | 52.44357 | 49.23269 | 200.9831 | 37.39748 | 26.7103
201.2357 | 52.22985 | 49.01898 | 201.2611 | 37.4193 | 26.73212
201.5137 | 52.4911 | 49.28022 | 201.53925 | 37.53936 | 26.85218
201.7919 | 52.3723 | 49.16143 | 201.8174 | 37.61581 | 26.92863
202.0699 | 52.39606 | 49.18518 | 202.0955 | 37.61581 | 26.92863
202.3481 | 52.39606 | 49.18518 | 202.3736 | 37.60489 | 26.91771
202.6262 | 52.28919 | 49.07832 | 202.65175 | 38.09709 | 27.40991
202.90425 | 52.44357 | 49.23269 | 202.9298 | 37.83441 | 27.14723
203.1823 | 52.46733 | 49.25646 | 203.208 | 37.72508 | 27.0379
203.4605 | 52.56242 | 49.35154 | 203.486 | 37.65951 | 26.97233
203.7387 | 52.83606 | 49.62518 | 203.7642 | 37.68136 | 26.99418
204.01675 | 52.22985 | 49.01898 | 204.04225 | 37.65951 | 26.97233
204.2948 | 52.51487 | 49.30399 | 204.3204 | 37.68136 | 26.99418
204.573 | 52.72893 | 49.51805 | 204.5984 | 37.98759 | 27.30041
204.8511 | 52.50298 | 49.29211 | 204.8766 | 37.74694 | 27.05976
205.1292 | 52.63376 | 49.42288 | 205.15475 | 37.57212 | 26.88494
205.40725 | 52.63376 | 49.42288 | 205.43275 | 37.81254 | 27.12536
205.6854 | 52.68134 | 49.47046 | 205.7109 | 37.85629 | 27.16911
205.9635 | 52.56242 | 49.35154 | 205.989 | 37.70322 | 27.01604
206.2415 | 52.40793 | 49.19706 | 206.2672 | 37.74694 | 27.05976
206.5197 | 52.40793 | 49.19706 | 206.5453 | 37.7688 | 27.08162
206.79775 | 52.51487 | 49.30399 | 206.8233 | 37.87816 | 27.19098
207.0759 | 52.56242 | 49.35154 | 207.1015 | 37.68136 | 26.99418
207.354 | 52.70513 | 49.49426 | 207.3797 | 37.60489 | 26.91771
207.6322 | 52.70513 | 49.49426 | 207.65775 | 37.70322 | 27.01604
207.91025 | 52.87178 | 49.66091 | 207.93575 | 37.79067 | 27.10349
208.1883 | 52.63376 | 49.42288 | 208.2139 | 37.74694 | 27.05976
208.4664 | 52.64565 | 49.43478 | 208.492 | 37.9657 | 27.27852
208.7446 | 52.70513 | 49.49426 | 208.77025 | 37.98759 | 27.30041
209.02275 | 52.82415 | 49.61328 | 209.0482 | 37.87816 | 27.19098
209.3008 | 52.84797 | 49.63709 | 209.3263 | 38.00949 | 27.32231
209.5789 | 52.65755 | 49.44667 | 209.6044 | 37.7688 | 27.08162
209.8571 | 52.53864 | 49.32776 | 209.8827 | 37.94381 | 27.25663
210.1352 | 52.66944 | 49.45857 | 210.1607 | 37.93287 | 27.24569
210.41325 | 52.75273 | 49.54186 | 210.43875 | 38.07519 | 27.388
210.6913 | 52.81225 | 49.60137 | 210.7168 | 38.00949 | 27.32231
210.9695 | 53.06243 | 49.85156 | 210.995 | 38.05328 | 27.3661
211.2476 | 52.82415 | 49.61328 | 211.2731 | 38.119 | 27.43182
211.52575 | 53.03859 | 49.82772 | 211.5513 | 38.15187 | 27.46468
211.8038 | 52.87178 | 49.66091 | 211.8294 | 38.1957 | 27.50852
212.0819 | 52.85988 | 49.649 | 212.1075 | 38.05328 | 27.3661
212.3601 | 52.82415 | 49.61328 | 212.3855 | 38.21762 | 27.53044
212.6382 | 52.979 | 49.76812 | 212.66375 | 38.27243 | 27.58525
212.9162 | 52.65755 | 49.44667 | 212.94175 | 37.98759 | 27.30041
213.1943 | 52.979 | 49.76812 | 213.2198 | 38.16282 | 27.47564
213.4725 | 52.80034 | 49.58947 | 213.4981 | 38.29436 | 27.60718
213.7505 | 52.72893 | 49.51805 | 213.7762 | 38.119 | 27.43182
214.0287 | 52.80034 | 49.58947 | 214.05425 | 37.98759 | 27.30041
214.3082 | 52.70513 | 49.49426 | 214.3324 | 38.14091 | 27.45373
214.5863 | 52.94325 | 49.73238 | 214.6105 | 38.07519 | 27.388
214.8644 | 52.91943 | 49.70855 | 214.8885 | 38.2505 | 27.56332
215.1426 | 52.75273 | 49.54186 | 215.1667 | 38.23954 | 27.55236
215.4206 | 52.70513 | 49.49426 | 215.4448 | 38.31629 | 27.62911
215.6988 | 52.96708 | 49.75621 | 215.723 | 38.14091 | 27.45373
215.9769 | 52.94325 | 49.73238 | 216.0011 | 38.17378 | 27.4866
216.255 | 52.99092 | 49.78004 | 216.2792 | 38.40405 | 27.71686
216.5332 | 52.87178 | 49.66091 | 216.55725 | 38.37113 | 27.68395
216.81125 | 53.06243 | 49.85156 | 216.8353 | 38.1957 | 27.50852
217.0893 | 52.99092 | 49.78004 | 217.1135 | 38.20666 | 27.51947
217.3674 | 53.06243 | 49.85156 | 217.3916 | 38.49184 | 27.80466
217.6454 | 53.13398 | 49.92311 | 217.66975 | 38.53576 | 27.84858
217.9236 | 52.85988 | 49.649 | 217.9478 | 38.36016 | 27.67298
218.2017 | 53.08628 | 49.8754 | 218.2259 | 38.37113 | 27.68395
218.4798 | 53.22942 | 50.01855 | 218.504 | 38.44794 | 27.76076
218.7579 | 53.11013 | 49.89925 | 218.7821 | 38.57969 | 27.89251
219.0361 | 53.09821 | 49.88733 | 219.0602 | 38.40405 | 27.71686
219.3142 | 53.14591 | 49.93503 | 219.3384 | 38.27243 | 27.58525
219.5923 | 53.1817 | 49.97082 | 219.6164 | 38.6456 | 27.95842
219.8703 | 53.25329 | 50.04241 | 219.8946 | 38.50282 | 27.81564
220.1485 | 53.1817 | 49.97082 | 220.1727 | 38.60166 | 27.91447
220.4267 | 53.20556 | 49.99468 | 220.4508 | 38.73352 | 28.04634
220.7048 | 53.49215 | 50.28128 | 220.7288 | 38.44794 | 27.76076
220.98275 | 53.50411 | 50.29323 | 221.007 | 38.71153 | 28.02435
221.2609 | 53.46825 | 50.25738 | 221.2851 | 38.60166 | 27.91447
221.5391 | 53.39657 | 50.18569 | 221.5633 | 38.40405 | 27.71686
221.8172 | 53.37268 | 50.16181 | 221.8413 | 38.36016 | 27.67298
222.09525 | 53.1817 | 49.97082 | 222.1195 | 38.57969 | 27.89251
222.3733 | 53.27716 | 50.06629 | 222.3976 | 38.6456 | 27.95842
222.6515 | 53.27716 | 50.06629 | 222.6757 | 38.53576 | 27.84858
222.9297 | 53.44435 | 50.23348 | 222.95375 | 38.5138 | 27.82662
223.20775 | 53.44435 | 50.23348 | 223.2318 | 38.6456 | 27.95842
223.4858 | 53.46825 | 50.25738 | 223.5101 | 38.46989 | 27.78271
223.764 | 53.61171 | 50.40083 | 223.7881 | 38.77749 | 28.09031
224.0421 | 53.33686 | 50.12598 | 224.0663 | 38.67856 | 27.99138
224.3202 | 53.55192 | 50.34104 | 224.3443 | 38.84348 | 28.1563
224.59825 | 53.73134 | 50.52046 | 224.6224 | 38.70054 | 28.01336
224.8764 | 53.39657 | 50.18569 | 224.9006 | 38.90949 | 28.22231
225.1545 | 53.3488 | 50.13792 | 225.17875 | 38.73352 | 28.04634
225.4327 | 53.69544 | 50.48456 | 225.45675 | 38.59067 | 27.90349
225.7107 | 53.56387 | 50.353 | 225.7349 | 38.5138 | 27.82662
225.98875 | 53.61171 | 50.40083 | 226.013 | 38.73352 | 28.04634
226.2669 | 53.77921 | 50.56834 | 226.2911 | 38.67856 | 27.99138
226.5451 | 53.56387 | 50.353 | 226.56925 | 38.84348 | 28.1563
226.8232 | 53.8271 | 50.61623 | 226.8473 | 38.73352 | 28.04634
227.1012 | 53.63563 | 50.42475 | 227.1255 | 38.57969 | 27.89251
227.3794 | 53.56387 | 50.353 | 227.4036 | 38.77749 | 28.09031
227.6575 | 53.88698 | 50.67611 | 227.6817 | 39.01956 | 28.33238
227.9355 | 53.68348 | 50.4726 | 227.9598 | 38.84348 | 28.1563
228.21375 | 53.875 | 50.66413 | 228.2378 | 38.99754 | 28.31036
228.4918 | 53.73134 | 50.52046 | 228.5161 | 38.77749 | 28.09031
228.7698 | 53.77921 | 50.56834 | 228.7942 | 38.7555 | 28.06832
229.0481 | 53.79119 | 50.58031 | 229.07225 | 38.88748 | 28.2003
229.3262 | 53.92292 | 50.71204 | 229.3503 | 38.90949 | 28.22231
229.6043 | 53.8271 | 50.61623 | 229.6285 | 38.9315 | 28.24432
229.8823 | 53.97085 | 50.75997 | 229.9066 | 39.15174 | 28.46455
230.1605 | 53.68348 | 50.4726 | 230.1847 | 38.95351 | 28.26633
230.4385 | 53.68348 | 50.4726 | 230.46275 | 39.03057 | 28.34339
230.71675 | 53.88698 | 50.67611 | 230.741 | 38.84348 | 28.1563
230.9948 | 53.94688 | 50.73601 | 231.019 | 39.15174 | 28.46455
231.2728 | 53.89896 | 50.68808 | 231.2971 | 39.1297 | 28.44252
231.551 | 53.89896 | 50.68808 | 231.57525 | 39.08563 | 28.39845
231.8292 | 53.9349 | 50.72402 | 231.8533 | 39.16275 | 28.47557
232.10725 | 53.94688 | 50.73601 | 232.1315 | 39.30607 | 28.61888
232.3853 | 54.18668 | 50.97581 | 232.4096 | 39.10767 | 28.42048
232.5625 | 54.09072 | 50.87985 | 232.68775 | 39.01956 | 28.33238
|  | -3.210877 | 232.9658 | 39.21786 | 28.53068
|  | -3.210877 | 233.244 | 39.06361 | 28.37643
|  | -3.210877 | 233.522 | 39.31709 | 28.62991
|  | -3.210877 | 233.8002 | 39.35018 | 28.663
|  | -3.210877 | 234.0783 | 39.27298 | 28.5858
|  | -3.210877 | 234.3563 | 39.40535 | 28.71817
|  | -3.210877 | 234.6344 | 39.39431 | 28.70713
|  | -3.210877 | 234.9126 | 39.32812 | 28.64094
|  | -3.210877 | 235.1907 | 39.43846 | 28.75127
|  | -3.210877 | 235.4688 | 39.32812 | 28.64094
|  | -3.210877 | 235.7469 | 39.46053 | 28.77335
|  | -3.210877 | 236.025 | 39.50469 | 28.81751
|  | -3.210877 | 236.3031 | 39.39431 | 28.70713
|  | -3.210877 | 236.58125 | 39.48261 | 28.79543
|  | -3.210877 | 236.8594 | 39.37225 | 28.68507
|  | -3.210877 | 237.1373 | 39.52677 | 28.83959
|  | -3.210877 | 237.4157 | 39.23991 | 28.55273
|  | -3.210877 | 237.6937 | 39.63723 | 28.95005
|  | -3.210877 | 237.9718 | 39.40535 | 28.71817
|  | -3.210877 | 238.2498 | 39.48261 | 28.79543
|  | -3.210877 | 238.528 | 39.68143 | 28.99425
|  | -3.210877 | 238.8062 | 39.57095 | 28.88376
|  | -3.210877 | 239.0842 | 39.83622 | 29.14904
|  | -3.210877 | 239.3623 | 39.49365 | 28.80647
|  | -3.210877 | 239.5828 | 39.54886 | 28.86168

## Regeneration Study
247-017-B |  | 247-018-A |  | 247-018-B |  | 247-018-C |  | 247-018-D |  | 247-018-E
T_avg (min) | C_avg (ml/L) | T_avg (min) | C_avg (ml/L) | T_avg (min) | C_avg (ml/L) | T_avg (min) | C_avg (ml/L) | T_avg (min) | C_avg (ml/L) | T_avg (min) | C_avg (ml/L)
0.1398333 | 12.13919 | 0.1396667 | -0.2646153 | 0.13975 | 2.874435 | 0.1396667 | -3.270856 | 0.1396667 | 4.225394 | 0.1396667 | 2.919301
0.4179167 | 3.638709 | 0.41775 | -0.5200334 | 0.4178333 | 2.847521 | 0.41775 | -3.028067 | 0.41775 | 4.125973 | 0.4179167 | 3.368587
0.696 | 3.323607 | 0.6959167 | -0.1676355 | 0.6959167 | 5.796455 | 0.6958333 | -3.348825 | 0.696 | 5.48658 | 0.696 | 3.17076
0.9741667 | 3.422578 | 0.9753333 | -0.5112322 | 0.974 | 9.632482 | 0.9739167 | -3.530618 | 0.974 | 4.687085 | 0.9740833 | 3.287631
1.25225 | 3.287631 | 1.257667 | -0.132357 | 1.252167 | 18.44375 | 1.252 | -3.04542 | 1.252167 | 4.650831 | 1.252167 | 3.269646
1.530417 | 3.548622 | 1.535833 | -0.1588168 | 1.53025 | 27.6767 | 1.530167 | -3.21019 | 1.53025 | 3.91827 | 1.530333 | 3.296624
1.808417 | 3.476586 | 1.816667 | -0.3351124 | 1.808333 | 34.44395 | 1.80825 | -3.279521 | 1.808333 | 4.180195 | 1.808333 | 3.278638
2.086583 | 3.053967 | 2.097667 | -0.3439224 | 2.0865 | 40.72337 | 2.086417 | -3.201522 | 2.0865 | 4.0537 | 2.0865 | 3.053967
2.364667 | 3.512601 | 2.37575 | -0.2469866 | 2.36475 | 47.06148 | 2.3645 | -2.280262 | 2.364583 | 4.0537 | 2.364583 | 3.458582
2.642833 | 3.062948 | 2.653833 | 0.1324568 | 2.642667 | 50.67045 | 2.642583 | 0.5304235 | 2.642667 | 4.36106 | 2.642667 | 3.287631
2.920833 | 3.260654 | 2.932 | -0.5464351 | 2.920917 | 54.1387 | 2.920667 | 6.912824 | 2.92075 | 6.940376 | 2.920833 | 2.928276
3.199083 | 3.440579 | 3.210083 | -0.3879668 | 3.199 | 58.24029 | 3.19875 | 14.03093 | 3.198917 | 14.0596 | 3.199 | 3.927295
3.477167 | 3.341598 | 3.48825 | -0.5376348 | 3.477083 | 60.11632 | 3.476917 | 19.66305 | 3.477 | 23.90719 | 3.477083 | 7.40922
3.755167 | 3.332602 | 3.766333 | -0.2998674 | 3.755083 | 62.47716 | 3.755 | 24.84967 | 3.755083 | 28.61881 | 3.755167 | 14.3466
4.033417 | 3.431579 | 4.044417 | 0.07063112 | 4.033333 | 64.55163 | 4.033083 | 29.58686 | 4.03325 | 33.84415 | 4.033333 | 24.4741
4.311583 | 3.188735 | 4.322417 | 3.999515 | 4.311417 | 66.34201 | 4.31125 | 34.42249 | 4.311333 | 38.78849 | 4.311417 | 32.52325
4.589583 | 2.89238 | 4.600583 | 8.925409 | 4.5895 | 67.645 | 4.589333 | 37.45204 | 4.5895 | 41.79387 | 4.5895 | 39.63723
4.867667 | 3.296624 | 4.878667 | 17.1939 | 4.867583 | 68.78818 | 4.867417 | 40.86796 | 4.867583 | 43.85267 | 4.867583 | 45.50117
5.145833 | 4.932 | 5.156833 | 22.91945 | 5.14575 | 69.93881 | 5.145583 | 43.85267 | 5.145667 | 45.86706 | 5.14575 | 50.67045
5.423917 | 9.931033 | 5.434917 | 28.79537 | 5.42375 | 71.48033 | 5.42375 | 46.92325 | 5.42375 | 47.2921 | 5.423833 | 55.81393
5.702083 | 18.26745 | 5.713 | 33.92971 | 5.701917 | 71.89103 | 5.701833 | 48.9499 | 5.701917 | 49.05476 | 5.702 | 58.52288
5.980167 | 23.6345 | 5.99125 | 38.2505 | 5.980083 | 72.50223 | 5.98 | 51.00008 | 5.979917 | 49.87246 | 5.980083 | 61.93726
6.25825 | 27.90401 | 6.26925 | 40.96812 | 6.258167 | 73.32938 | 6.258083 | 52.41981 | 6.258167 | 50.97652 | 6.258167 | 64.56435
6.536417 | 33.73726 | 6.547417 | 44.93098 | 6.53625 | 73.91875 | 6.536167 | 53.85105 | 6.53625 | 51.82687 | 6.536333 | 65.66208
6.814417 | 36.44002 | 6.8255 | 47.19981 | 6.814417 | 74.69866 | 6.814167 | 55.26984 | 6.814417 | 52.51487 | 6.814333 | 67.5285
7.092583 | 40.89021 | 7.103583 | 50.09507 | 7.0925 | 74.9549 | 7.092417 | 57.54189 | 7.0925 | 53.22942 | 7.0925 | 68.90552
7.37075 | 43.49092 | 7.381667 | 51.88608 | 7.370667 | 75.29262 | 7.3705 | 57.78663 | 7.370583 | 53.27716 | 7.370583 | 70.51695
7.648833 | 45.82129 | 7.65975 | 53.83908 | 7.64875 | 75.72586 | 7.648583 | 58.84289 | 7.648667 | 54.37876 | 7.64875 | 71.4671
7.926917 | 49.288 | 7.937833 | 55.35437 | 7.926833 | 75.97002 | 7.92675 | 60.31496 | 7.926833 | 56.45689 | 7.926833 | 72.60874
8.205 | 50.76457 | 8.216083 | 56.3354 | 8.204917 | 76.62277 | 8.20475 | 60.76272 | 8.204917 | 58.95379 | 8.204917 | 73.65061
8.483167 | 52.53864 | 8.494083 | 58.05623 | 8.483083 | 76.66365 | 8.482917 | 61.53654 | 8.483083 | 61.424 | 8.483 | 74.29483
8.761333 | 54.25869 | 8.772333 | 59.32398 | 8.761167 | 77.36002 | 8.761 | 62.28864 | 8.761167 | 63.84053 | 8.761083 | 75.40083
9.039417 | 55.89871 | 9.050333 | 60.3398 | 9.039333 | 77.4695 | 9.039 | 63.01872 | 9.039167 | 66.27775 | 9.03925 | 75.61745
9.317417 | 57.09001 | 9.328417 | 61.06186 | 9.317417 | 77.52427 | 9.317333 | 63.6632 | 9.317333 | 68.07283 | 9.317417 | 76.43214
9.595583 | 58.6582 | 9.606583 | 61.78688 | 9.5955 | 77.59275 | 9.595333 | 64.44987 | 9.5955 | 69.65045 | 9.5955 | 77.03197
9.87375 | 59.69494 | 9.884667 | 63.05657 | 9.873583 | 77.74351 | 9.873417 | 64.61526 | 9.873583 | 70.72765 | 9.873667 | 77.38738
10.15183 | 61.03691 | 10.16275 | 63.72651 | 10.15167 | 78.01794 | 10.1515 | 65.15066 | 10.15167 | 71.9441 | 10.15167 | 77.67497
10.42992 | 61.4115 | 10.44092 | 64.0561 | 10.42983 | 78.43039 | 10.42958 | 65.86707 | 10.42983 | 72.98204 | 10.42983 | 78.15532
10.708 | 62.38916 | 10.71908 | 64.67891 | 10.70792 | 78.37534 | 10.70783 | 65.84143 | 10.70792 | 73.86509 | 10.70792 | 78.6232
10.98608 | 63.11966 | 10.99708 | 65.07407 | 10.98608 | 78.43039 | 10.98592 | 66.56065 | 10.98608 | 74.69866 | 10.98608 | 79.34119
11.26425 | 64.03072 | 11.27525 | 66.05946 | 11.26417 | 78.3891 | 11.264 | 66.79245 | 11.264 | 75.15746 | 11.26417 | 79.11996
11.54233 | 64.66618 | 11.55342 | 66.90847 | 11.54233 | 78.59564 | 11.54217 | 67.46381 | 11.54225 | 76.24171 | 11.54233 | 79.89548
11.8205 | 65.29115 | 11.8315 | 67.05037 | 11.82042 | 78.45792 | 11.82017 | 67.48969 | 11.82033 | 76.81361 | 11.82042 | 79.86773
12.09867 | 65.87989 | 12.10967 | 67.02456 | 12.0985 | 78.32031 | 12.09833 | 68.07283 | 12.09842 | 77.36002 | 12.0985 | 80.18718
12.37675 | 66.25205 | 12.38767 | 67.41208 | 12.37658 | 78.48546 | 12.3765 | 68.38463 | 12.3765 | 78.07288 | 12.37667 | 81.03725
12.65483 | 66.68939 | 12.66583 | 67.70976 | 12.65467 | 78.48546 | 12.65458 | 68.72303 | 12.65467 | 78.2103 | 12.65467 | 81.10711
12.933 | 67.23113 | 12.94392 | 68.55375 | 12.93283 | 78.55431 | 12.93267 | 68.91856 | 12.93283 | 79.1476 | 12.93283 | 81.54086
13.21108 | 67.59322 | 13.222 | 68.63186 | 13.21083 | 78.55431 | 13.21083 | 69.00988 | 13.21092 | 79.86773 | 13.21092 | 81.76515
13.48917 | 67.98199 | 13.50017 | 68.97073 | 13.489 | 78.15532 | 13.48892 | 69.57189 | 13.48908 | 79.85385 | 13.48908 | 82.10212
13.76733 | 68.05985 | 13.77825 | 68.94464 | 13.76708 | 76.92276 | 13.76692 | 69.86012 | 13.767 | 80.06211 | 13.76725 | 82.27084
14.04542 | 68.47567 | 14.05633 | 69.49336 | 14.04517 | 74.75257 | 14.04517 | 70.12256 | 14.04525 | 80.21499 | 14.04517 | 82.38341
14.3235 | 69.10125 | 14.3345 | 69.54571 | 14.32333 | 72.32929 | 14.32317 | 70.54327 | 14.32342 | 80.56294 | 14.32342 | 82.9756
14.60158 | 69.25799 | 14.6125 | 69.8339 | 14.6015 | 68.37162 | 14.60125 | 70.51695 | 14.60142 | 81.03725 | 14.60142 | 82.46789
14.87967 | 69.70284 | 14.89067 | 70.22764 | 14.87967 | 64.69165 | 14.87933 | 70.99138 | 14.8795 | 81.49884 | 14.87958 | 83.41397
15.15775 | 69.67664 | 15.16883 | 70.3065 | 15.15767 | 60.76272 | 15.1575 | 71.01778 | 15.15767 | 81.44283 | 15.15775 | 83.23001
15.43592 | 70.01754 | 15.44692 | 70.51695 | 15.43575 | 59.17581 | 15.43575 | 71.25551 | 15.43567 | 82.10212 | 15.43575 | 83.41397
15.71408 | 70.33279 | 15.725 | 70.78037 | 15.71392 | 54.49892 | 15.71375 | 71.71869 | 15.71392 | 82.24271 | 15.71383 | 83.73992
15.99217 | 70.67495 | 16.00317 | 71.28195 | 15.992 | 52.11123 | 15.99183 | 71.67894 | 15.99192 | 81.98972 | 15.99208 | 83.78248
16.27017 | 70.93861 | 16.28133 | 71.14981 | 16.27008 | 50.45887 | 16.26992 | 72.18308 | 16.27017 | 82.11617 | 16.27017 | 84.20863
16.54833 | 71.38772 | 16.5595 | 71.4671 | 16.54825 | 48.49622 | 16.54808 | 71.99718 | 16.54833 | 82.15834 | 16.54825 | 83.82505
16.82642 | 71.36127 | 16.8375 | 71.81147 | 16.82633 | 47.41907 | 16.82625 | 72.26281 | 16.82633 | 82.67926 | 16.82633 | 84.30822
17.10458 | 71.75844 | 17.1155 | 71.67894 | 17.10442 | 45.95866 | 17.10433 | 72.55548 | 17.10442 | 82.5665 | 17.10442 | 84.33668
17.38267 | 71.73194 | 17.39367 | 71.89103 | 17.38258 | 44.88545 | 17.38233 | 72.52885 | 17.3825 | 82.74977 | 17.38267 | 84.50756
17.66083 | 71.70544 | 17.67183 | 71.97063 | 17.66067 | 43.85267 | 17.6605 | 72.68867 | 17.66075 | 82.89088 | 17.66067 | 84.65008
17.939 | 71.82473 | 17.94983 | 72.32929 | 17.93875 | 43.19755 | 17.93867 | 72.98204 | 17.93867 | 83.3715 | 17.93875 | 84.63582
18.217 | 71.73194 | 18.22808 | 72.47561 | 18.21683 | 42.15215 | 18.21675 | 73.06213 | 18.21683 | 83.96702 | 18.21692 | 85.06405
18.49517 | 71.65244 | 18.50617 | 72.98204 | 18.49492 | 41.70441 | 18.49483 | 73.30263 | 18.495 | 84.02384 | 18.495 | 84.92119
18.77325 | 71.9441 | 18.78417 | 72.68867 | 18.773 | 40.85683 | 18.77292 | 73.30263 | 18.77317 | 84.39362 | 18.77317 | 85.24993
19.05142 | 71.65244 | 19.06233 | 72.95535 | 19.05125 | 40.43456 | 19.051 | 73.43639 | 19.05125 | 84.56455 | 19.05125 | 85.4217
19.32958 | 71.99718 | 19.34042 | 73.03543 | 19.32933 | 39.78092 | 19.32917 | 73.59703 | 19.32933 | 84.27976 | 19.32942 | 85.32148
19.60758 | 72.07682 | 19.61858 | 72.84863 | 19.6075 | 39.41638 | 19.60725 | 73.6774 | 19.60733 | 84.65008 | 19.6075 | 85.5363
19.88567 | 72.12994 | 19.89667 | 73.00873 | 19.8855 | 39.01956 | 19.88542 | 73.77122 | 19.88683 | 84.70712 | 19.88558 | 85.76572 | Experiment | Conversion (%) | Decay Slope (mgL-1min-1)
20.16383 | 72.18308 | 20.17475 | 73.2759 | 20.16375 | 38.62363 | 20.1635 | 73.97242 | 20.16508 | 84.62157 | 20.16367 | 85.98108 | 247-017-B | 65 | 0.0903
20.44192 | 71.73194 | 20.45283 | 73.28926 | 20.44175 | 38.3821 | 20.44167 | 73.57024 | 20.44317 | 85.24993 | 20.44183 | 85.96671 | 247-018-A | 61 | 0.0942
20.72 | 70.53011 | 20.73108 | 73.54347 | 20.71983 | 38.2505 | 20.71975 | 73.6774 | 20.72125 | 84.8498 | 20.71983 | 86.02418 | 247-018-B | 57 | 0.1003
20.99817 | 67.80046 | 21.00917 | 73.48992 | 20.99792 | 37.59396 | 20.99783 | 73.7042 | 20.99942 | 84.9926 | 20.998 | 86.03855 | 247-018-C | 64 | 0.0933
21.27625 | 67.14072 | 21.28725 | 73.32938 | 21.276 | 37.24481 | 21.27592 | 72.91532 | 21.27742 | 84.92119 | 21.27608 | 86.3118 | 247-018-D | 69 | 0.1034
21.55433 | 62.75403 | 21.56542 | 73.00873 | 21.55417 | 37.01605 | 21.554 | 71.26873 | 21.5555 | 85.06405 | 21.55425 | 86.42698 | 247-018-E | 62 | 0.0989
21.8325 | 59.90551 | 21.84625 | 73.26253 | 21.83233 | 36.85283 | 21.83217 | 68.82728 | 21.83375 | 85.02118 | 21.83242 | 86.1967 |  |  | 0.09673333
22.11067 | 56.99246 | 22.12433 | 73.32938 | 22.1105 | 36.78758 | 22.11158 | 64.98477 | 22.11183 | 85.35011 | 22.11042 | 86.25424
22.38875 | 55.91083 | 22.4025 | 71.75844 | 22.3885 | 36.33154 | 22.38975 | 61.81194 | 22.38983 | 85.37874 | 22.38858 | 86.34059
22.66692 | 53.08628 | 22.68067 | 69.74215 | 22.66667 | 36.6789 | 22.66792 | 58.30168 | 22.66808 | 84.69286 | 22.66667 | 86.42698
22.94492 | 50.32969 | 22.95867 | 66.45772 | 22.94475 | 36.04982 | 22.94608 | 55.51145 | 22.94617 | 82.63697 | 22.94475 | 86.57106
23.223 | 48.17123 | 23.23675 | 62.88003 | 23.22283 | 36.0823 | 23.22417 | 52.27733 | 23.22425 | 80.06211 | 23.22292 | 86.28302
23.50117 | 46.09613 | 23.51492 | 59.64544 | 23.50092 | 35.84423 | 23.50225 | 49.9193 | 23.50233 | 76.16016 | 23.501 | 86.25424
23.77925 | 44.09046 | 23.793 | 56.83406 | 23.77917 | 35.80098 | 23.78033 | 47.66173 | 23.7805 | 72.50223 | 23.77908 | 86.25424
24.05742 | 42.98347 | 24.07117 | 53.69544 | 24.05725 | 35.87668 | 24.05842 | 45.69546 | 24.05858 | 69.50644 | 24.05725 | 86.28302
24.3355 | 41.7715 | 24.34925 | 50.62341 | 24.33533 | 35.66048 | 24.3365 | 44.04514 | 24.33667 | 65.30393 | 24.33533 | 86.9029
24.6135 | 40.85683 | 24.62733 | 47.99737 | 24.6135 | 35.7037 | 24.61458 | 43.07358 | 24.61475 | 62.75403 | 24.6135 | 86.08167
24.89175 | 40.79009 | 24.9055 | 45.91285 | 24.89142 | 35.61728 | 24.89283 | 41.83862 | 24.89283 | 60.0915 | 24.89158 | 84.03805
25.16975 | 38.5138 | 25.18367 | 44.24917 | 25.16967 | 35.18579 | 25.17092 | 41.05721 | 25.171 | 59.24988 | 25.16967 | 80.17328
25.448 | 38.26146 | 25.46167 | 42.69094 | 25.44767 | 35.26123 | 25.44892 | 40.16838 | 25.44917 | 55.19743 | 25.44775 | 76.32329
25.72608 | 37.57212 | 25.73983 | 42.01771 | 25.72583 | 34.79835 | 25.72708 | 39.38328 | 25.72733 | 53.00283 | 25.726 | 70.87266
26.00408 | 37.11405 | 26.018 | 40.61224 | 26.004 | 34.99197 | 26.00525 | 38.82148 | 26.00533 | 52.25359 | 26.004 | 67.56733
26.28225 | 36.35323 | 26.29742 | 39.94687 | 26.28208 | 35.00273 | 26.28325 | 38.07519 | 26.28342 | 51.08259 | 26.28208 | 64.15763
26.56033 | 35.74693 | 26.5755 | 39.43846 | 26.56017 | 34.86287 | 26.56133 | 37.25571 | 26.56158 | 49.76712 | 26.56025 | 61.14921
26.83842 | 35.29356 | 26.85358 | 37.65951 | 26.83825 | 34.47614 | 26.8395 | 36.7115 | 26.83975 | 48.86838 | 26.83842 | 58.81825
27.11658 | 34.91665 | 27.13175 | 37.98759 | 27.11633 | 34.99197 | 27.11767 | 36.13646 | 27.11775 | 48.09007 | 27.11642 | 56.16545
27.39475 | 34.54053 | 27.40983 | 36.7441 | 27.3945 | 34.69088 | 27.39567 | 35.63888 | 27.39583 | 47.40752 | 27.39458 | 54.23468
27.67275 | 33.89762 | 27.68792 | 36.24481 | 27.67267 | 34.32597 | 27.67392 | 35.03502 | 27.674 | 46.57814 | 27.67275 | 52.06381
27.95092 | 33.15051 | 27.96608 | 35.72531 | 27.95067 | 34.62643 | 27.95192 | 35.07808 | 27.95217 | 46.0503 | 27.95083 | 50.69397
28.229 | 33.10791 | 28.24417 | 35.28278 | 28.22883 | 34.58348 | 28.23008 | 34.73386 | 28.23025 | 45.32992 | 28.22883 | 49.73201
28.50717 | 32.27932 | 28.52233 | 34.36886 | 28.50683 | 34.54053 | 28.50817 | 34.36886 | 28.50833 | 44.96514 | 28.50708 | 48.96154
28.78525 | 31.80306 | 28.80033 | 34.00461 | 28.785 | 34.50833 | 28.78625 | 33.98321 | 28.78642 | 44.30589 | 28.78517 | 48.20602
29.06333 | 31.56012 | 29.0785 | 33.89762 | 29.06325 | 34.15451 | 29.06442 | 33.84415 | 29.0645 | 44.01116 | 29.06325 | 47.15369
29.3415 | 31.18055 | 29.35667 | 33.57705 | 29.34133 | 34.45468 | 29.34258 | 33.47032 | 29.34267 | 43.38931 | 29.34133 | 46.31402
29.6195 | 30.57073 | 29.63467 | 33.02275 | 29.6195 | 34.21879 | 29.62058 | 33.38498 | 29.62075 | 43.26521 | 29.61942 | 45.61543
29.89775 | 30.40288 | 29.91283 | 32.76751 | 29.8975 | 34.21879 | 29.89867 | 32.90572 | 29.89892 | 42.49993 | 29.89758 | 44.65794
30.17583 | 30.13045 | 30.191 | 32.39594 | 30.17567 | 34.39031 | 30.17683 | 33.01211 | 30.177 | 42.08492 | 30.17567 | 44.47615
30.45392 | 30.72825 | 30.46917 | 32.07808 | 30.45367 | 34.62643 | 30.45492 | 32.53386 | 30.45517 | 42.01771 | 30.45367 | 43.34417
30.73208 | 29.63905 | 30.74717 | 31.88763 | 30.73192 | 34.30453 | 30.73308 | 32.39594 | 30.73325 | 41.68206 | 30.73183 | 42.99473
31.01017 | 29.29484 | 31.02533 | 32.04632 | 31.00992 | 34.39031 | 31.01117 | 32.42776 | 31.01142 | 41.615 | 31.00992 | 42.4887
31.28817 | 29.25317 | 31.30342 | 32.18397 | 31.288 | 35.06732 | 31.28925 | 32.36413 | 31.28933 | 41.52564 | 31.28808 | 41.615
31.56633 | 29.06574 | 31.5815 | 31.56012 | 31.56608 | 34.34741 | 31.57433 | 31.96167 | 31.56758 | 41.43632 | 31.56617 | 41.32473
31.84442 | 28.98251 | 31.85958 | 31.48625 | 31.84433 | 34.62643 | 31.86775 | 32.23694 | 31.84567 | 40.85683 | 31.84442 | 41.12405
32.12267 | 28.46317 | 32.13767 | 31.01212 | 32.12233 | 34.34741 | 32.14583 | 31.83477 | 32.12375 | 40.70114 | 32.12242 | 40.43456
32.40075 | 28.19372 | 32.41583 | 30.88589 | 32.4005 | 34.75536 | 32.424 | 31.95109 | 32.402 | 40.59002 | 32.4005 | 40.25706
32.67875 | 28.15231 | 32.694 | 30.4658 | 32.6785 | 34.59421 | 32.702 | 31.79249 | 32.68 | 40.14622 | 32.67867 | 39.70353
32.95692 | 27.73866 | 32.97208 | 30.59173 | 32.95667 | 34.58348 | 32.98017 | 31.6657 | 32.95808 | 39.79198 | 32.95667 | 39.52677
33.235 | 27.86265 | 33.25025 | 30.70723 | 33.23483 | 34.60495 | 33.25825 | 31.37024 | 33.23625 | 39.8141 | 33.23492 | 39.38328
33.51317 | 27.61476 | 33.52833 | 30.42385 | 33.513 | 34.72312 | 33.53633 | 31.45461 | 33.51433 | 39.70353 | 33.513 | 39.35018
33.79125 | 27.47031 | 33.80642 | 30.02578 | 33.79108 | 34.81985 | 33.8145 | 31.37024 | 33.7925 | 39.41638 | 33.79108 | 38.78849
34.06942 | 27.3466 | 34.08458 | 30.16186 | 34.06908 | 34.54053 | 34.09267 | 31.73965 | 34.0705 | 39.32812 | 34.06925 | 38.48087
34.3475 | 27.3466 | 34.36267 | 30.01532 | 34.34717 | 34.51906 | 34.37067 | 31.24376 | 34.34867 | 39.07462 | 34.34733 | 38.33822
34.6255 | 27.1406 | 34.64083 | 29.71215 | 34.62542 | 34.62643 | 34.64892 | 31.15949 | 34.62675 | 38.97552 | 34.62542 | 38.119
34.90375 | 26.96569 | 34.91892 | 30.08858 | 34.9035 | 34.45468 | 34.92692 | 31.37024 | 34.905 | 39.06361 | 34.9035 | 37.67044
35.18183 | 26.87316 | 35.197 | 29.71215 | 35.1815 | 34.72312 | 35.205 | 31.30699 | 35.183 | 38.84348 | 35.18167 | 37.90004
35.45983 | 27.03769 | 35.47517 | 29.5973 | 35.45975 | 34.6694 | 35.48325 | 31.01212 | 35.46117 | 38.53576 | 35.45975 | 37.68136
35.73808 | 26.66771 | 35.75317 | 29.73305 | 35.73767 | 34.81985 | 35.76133 | 31.05421 | 35.73917 | 38.42599 | 35.73792 | 37.70322
36.01617 | 26.67797 | 36.03133 | 29.62861 | 36.01583 | 34.73386 | 36.03942 | 31.28591 | 36.01725 | 38.5138 | 36.01592 | 37.7688
36.29425 | 26.51378 | 36.3095 | 29.64949 | 36.294 | 34.33669 | 36.31742 | 31.11737 | 36.29542 | 38.03138 | 36.29408 | 37.31022
36.57242 | 26.2985 | 36.5875 | 29.50338 | 36.57208 | 34.62643 | 36.59567 | 31.15949 | 36.5735 | 37.92193 | 36.57217 | 37.09227
36.8505 | 26.57533 | 36.86558 | 29.58686 | 36.85033 | 34.07954 | 36.87375 | 31.07526 | 36.85167 | 37.98759 | 36.85025 | 37.20121
37.1285 | 26.42148 | 37.14383 | 29.53468 | 37.12833 | 34.62643 | 37.15192 | 30.85435 | 37.12975 | 37.68136 | 37.1285 | 36.83108
37.40675 | 26.05279 | 37.42183 | 29.31569 | 37.40642 | 34.58348 | 37.43 | 30.94899 | 37.40783 | 37.68136 | 37.4065 | 36.65717
37.68483 | 26.1756 | 37.7 | 29.16984 | 37.6845 | 34.562 | 37.70808 | 30.90692 | 37.686 | 37.46295 | 37.68458 | 36.98339
37.96292 | 26.21656 | 37.97808 | 29.33653 | 37.96267 | 34.88438 | 37.98617 | 31.01212 | 37.96408 | 37.04871 | 37.96267 | 36.96163
38.24108 | 26.11419 | 38.25617 | 28.83694 | 38.24075 | 34.65865 | 38.26433 | 30.73875 | 38.24217 | 36.96163 | 38.24083 | 36.85283
38.51917 | 26.13466 | 38.53425 | 28.89931 | 38.51892 | 34.81985 | 38.54233 | 30.90692 | 38.52033 | 37.17942 | 38.519 | 36.59199
38.79717 | 25.94029 | 38.81242 | 29.06574 | 38.797 | 35.09962 | 38.8205 | 30.88589 | 38.79842 | 36.87458 | 38.79708 | 36.3207
39.07542 | 26.09372 | 39.09067 | 29.1282 | 39.07508 | 34.93816 | 39.09858 | 30.99107 | 39.0765 | 36.98339 | 39.07517 | 36.39662
39.35342 | 25.99142 | 39.36867 | 29.95255 | 39.35325 | 34.79835 | 39.37675 | 30.92796 | 39.35467 | 36.87458 | 39.35325 | 36.33154
39.63158 | 25.68487 | 39.64683 | 28.83694 | 39.63125 | 34.73386 | 39.65475 | 30.86487 | 39.63275 | 36.63544 | 39.6315 | 35.85504
39.90967 | 25.67466 | 39.92483 | 28.60843 | 39.90942 | 34.79835 | 39.933 | 30.72824 | 39.91083 | 36.39662 | 39.90958 | 36.09313
40.18783 | 25.72571 | 40.20292 | 28.68111 | 40.18758 | 35.05655 | 40.21108 | 30.72824 | 40.189 | 36.01734 | 40.18767 | 35.99569
40.46592 | 25.56239 | 40.48108 | 28.98251 | 40.46567 | 35.07808 | 40.48908 | 31.01212 | 40.46708 | 36.07148 | 40.46575 | 35.94158
40.744 | 25.35846 | 40.75925 | 28.73304 | 40.74367 | 35.03502 | 40.76733 | 30.82282 | 40.74517 | 35.91995 | 40.74392 | 36.11479
41.02208 | 25.35846 | 41.03725 | 28.92011 | 41.02192 | 35.09962 | 41.04533 | 30.75976 | 41.02333 | 35.7037 | 41.022 | 35.89831
41.30033 | 25.42981 | 41.3155 | 28.7642 | 41.30008 | 35.19657 | 41.3235 | 30.84384 | 41.30133 | 35.77936 | 41.30008 | 36.15812
41.57833 | 25.23622 | 41.5935 | 28.67073 | 41.578 | 35.18579 | 41.60158 | 31.03316 | 41.5795 | 35.79017 | 41.57817 | 36.17979
41.8565 | 25.29733 | 41.87158 | 28.81616 | 41.85617 | 34.86287 | 41.87975 | 31.11737 | 41.85767 | 35.25045 | 41.85625 | 36.07148
42.13458 | 25.23622 | 42.14975 | 28.83694 | 42.13433 | 34.97044 | 42.15775 | 30.92796 | 42.13583 | 36.00652 | 42.13433 | 35.89831
42.41267 | 25.4604 | 42.42792 | 29.16984 | 42.4125 | 35.32591 | 42.436 | 30.72824 | 42.41392 | 35.71451 | 42.4125 | 35.5309
42.69083 | 25.39923 | 42.706 | 28.82655 | 42.6905 | 35.18579 | 42.714 | 30.31901 | 42.69192 | 35.58488 | 42.69058 | 35.37983
42.969 | 25.28714 | 42.98417 | 28.79537 | 42.96867 | 35.33669 | 42.99217 | 30.36094 | 42.97 | 35.4014 | 42.96867 | 35.45535
43.247 | 25.53179 | 43.26225 | 28.87852 | 43.24675 | 35.37983 | 43.27025 | 29.94209 | 43.24817 | 35.18579 | 43.247 | 35.33669
43.52517 | 25.39923 | 43.54025 | 28.82655 | 43.52492 | 35.35826 | 43.54833 | 29.79573 | 43.52633 | 35.01349 | 43.52492 | 35.48772
43.80325 | 25.44001 | 43.81842 | 29.00331 | 43.80292 | 35.29356 | 43.8265 | 29.53468 | 43.8045 | 34.91665 | 43.803 | 35.11039
44.08133 | 25.35846 | 44.09658 | 28.71226 | 44.08108 | 35.66048 | 44.10458 | 29.14902 | 44.0825 | 34.6694 | 44.08117 | 35.48772
44.3595 | 25.52159 | 44.37467 | 29.08656 | 44.35917 | 36.10396 | 44.38267 | 29.09697 | 44.36058 | 34.36886 | 44.35933 | 35.31513
44.63758 | 25.52159 | 44.65267 | 29.04493 | 44.63733 | 35.50931 | 44.66075 | 28.82655 | 44.63875 | 34.32597 | 44.63733 | 35.32591
44.91575 | 25.74613 | 44.93083 | 29.14902 | 44.91542 | 35.59568 | 44.93883 | 28.60843 | 44.91683 | 34.45468 | 44.9155 | 35.57408
45.19383 | 25.48079 | 45.209 | 29.18026 | 45.19358 | 35.7037 | 45.217 | 28.42169 | 45.195 | 34.21879 | 45.19358 | 35.61728
45.47192 | 25.593 | 45.48717 | 29.02412 | 45.47158 | 35.59568 | 45.49508 | 28.0695 | 45.473 | 34.19736 | 45.47175 | 35.36904
45.75008 | 25.49099 | 45.76517 | 29.35738 | 45.74983 | 35.61728 | 45.77325 | 27.75932 | 45.75125 | 34.25093 | 45.74992 | 35.57408
46.02817 | 25.50119 | 46.04325 | 28.92011 | 46.02783 | 35.47693 | 46.05133 | 27.42907 | 46.02925 | 34.06884 | 46.02792 | 35.42298
46.30633 | 25.42981 | 46.32142 | 29.37823 | 46.30592 | 35.68209 | 46.3295 | 27.24357 | 46.30742 | 34.21879 | 46.306 | 35.75774
46.58433 | 25.39923 | 46.5995 | 29.1282 | 46.58417 | 35.98487 | 46.60758 | 27.24357 | 46.5855 | 34.04743 | 46.58408 | 35.26123
46.86242 | 25.50119 | 46.87758 | 29.2115 | 46.86217 | 35.76855 | 46.88567 | 27.01711 | 46.86367 | 34.17593 | 46.86225 | 35.59568
47.1405 | 25.25659 | 47.15583 | 28.92011 | 47.14025 | 35.98487 | 47.16383 | 26.87316 | 47.14183 | 33.76932 | 47.14033 | 35.4014
47.41867 | 25.50119 | 47.433875 | 30.21901 | 47.41842 | 35.48772 | 47.44192 | 26.61638 | 47.41992 | 33.71589 | 47.41858 | 35.21812
47.69683 | 25.63383 | 47.71192 | 31.51791 | 47.69658 | 35.7037 | 47.72 | 26.51378 | 47.698 | 33.50233 | 47.69658 | 35.18579
47.97492 | 25.62362 | 47.99008 | 31.77135 | 47.97467 | 35.74693 | 47.99817 | 26.76013 | 47.97608 | 33.34232 | 47.97475 | 35.17502
48.253 | 25.27696 | 48.26817 | 31.37024 | 48.25267 | 35.63888 | 48.27617 | 26.50352 | 48.25417 | 33.00147 | 48.25283 | 35.22889
48.53117 | 25.35846 | 48.54633 | 31.48625 | 48.53083 | 35.63888 | 48.55425 | 26.09372 | 48.53225 | 33.25705 | 48.531 | 35.23967
48.80933 | 25.37885 | 48.82442 | 31.22269 | 48.80892 | 35.83342 | 48.83242 | 26.08349 | 48.81042 | 32.89508 | 48.80908 | 35.29356
49.08733 | 25.29733 | 49.1025 | 31.31753 | 49.08717 | 35.46614 | 49.1105 | 26.13466 | 49.0885 | 32.64003 | 49.08717 | 35.59568
49.3655 | 25.23622 | 49.38058 | 30.95951 | 49.36517 | 35.72531 | 49.38858 | 25.86873 | 49.3665 | 32.1416 | 49.36525 | 35.57408
49.6435 | 25.27696 | 49.65875 | 31.20162 | 49.64333 | 36.00652 | 49.66675 | 26.13466 | 49.64475 | 32.22634 | 49.64333 | 35.37983
49.92167 | 25.4604 | 49.93683 | 31.22269 | 49.92142 | 35.91995 | 49.94492 | 25.88917 | 49.92283 | 32.30052 | 49.9215 | 35.43377
50.19983 | 25.49099 | 50.21492 | 30.97003 | 50.1995 | 36.02817 | 50.223 | 25.50119 | 50.20092 | 31.98283 | 50.19958 | 35.42298
50.47792 | 25.4502 | 50.49308 | 30.86487 | 50.47758 | 36.07148 | 50.50108 | 25.86873 | 50.479 | 31.85591 | 50.47775 | 35.44456
50.75608 | 25.09371 | 50.77125 | 30.84384 | 50.75567 | 36.10396 | 50.77917 | 25.53179 | 50.75717 | 31.85591 | 50.75583 | 35.66048
51.03417 | 25.52159 | 51.04933 | 30.99107 | 51.03383 | 36.24481 | 51.05733 | 25.50119 | 51.03533 | 31.94051 | 51.03392 | 35.29356
51.31233 | 25.35846 | 51.32883 | 30.84384 | 51.31192 | 36.3207 | 51.3355 | 25.37885 | 51.31333 | 31.68683 | 51.31208 | 35.71451
51.59042 | 25.5828 | 51.60683 | 31.26483 | 51.59008 | 36.24481 | 51.6135 | 25.19549 | 51.59158 | 31.60235 | 51.59017 | 35.81179
51.8685 | 25.44001 | 51.885 | 30.949 | 51.86817 | 36.51599 | 51.89167 | 25.31771 | 51.86958 | 31.29645 | 51.86825 | 35.81179
52.14667 | 25.5726 | 52.16317 | 30.52875 | 52.14633 | 36.11479 | 52.17258 | 25.60321 | 52.14775 | 30.8018 | 52.14633 | 35.81179
52.42467 | 25.74613 | 52.44133 | 30.63372 | 52.42442 | 36.26649 | 52.46175 | 25.5828 | 52.42592 | 30.57073 | 52.4245 | 35.86586
52.70275 | 25.4604 | 52.71933 | 30.39239 | 52.70242 | 36.28817 | 52.73983 | 25.19549 | 52.704 | 30.86487 | 52.7025 | 35.81179
52.98083 | 25.4706 | 52.99742 | 30.57073 | 52.9805 | 36.35323 | 53.01792 | 25.39923 | 52.98217 | 30.48679 | 52.98067 | 35.86586
53.259 | 25.29733 | 53.2755 | 30.83333 | 53.25867 | 36.38577 | 53.29608 | 25.35846 | 53.26017 | 30.50777 | 53.25875 | 35.76855
53.53717 | 25.48079 | 53.55367 | 30.78078 | 53.53683 | 36.39662 | 53.57425 | 25.25659 | 53.53833 | 30.05718 | 53.53692 | 35.96323
53.81517 | 25.77677 | 53.83183 | 30.60222 | 53.815 | 36.40747 | 53.85225 | 25.27696 | 53.81633 | 30.42385 | 53.81508 | 35.79017
54.09342 | 25.23622 | 54.10992 | 30.48679 | 54.093 | 36.6789 | 54.13033 | 25.09371 | 54.0945 | 30.67572 | 54.09308 | 35.94158
54.3715 | 25.11406 | 54.388 | 30.40288 | 54.37117 | 36.78758 | 54.40858 | 24.98181 | 54.37258 | 30.19328 | 54.37125 | 35.81179
54.64958 | 25.29733 | 54.66617 | 30.54974 | 54.64925 | 36.52685 | 54.68658 | 25.04284 | 54.65067 | 30.28757 | 54.64933 | 35.83342
54.92775 | 25.5726 | 54.94417 | 30.75976 | 54.92742 | 36.26649 | 54.96475 | 25.13441 | 54.92883 | 30.38191 | 54.9275 | 35.89831
55.20583 | 25.60321 | 55.22233 | 30.40288 | 55.2055 | 36.6789 | 55.24292 | 25.15477 | 55.20692 | 30.01532 | 55.2055 | 35.71451
55.48392 | 25.48079 | 55.50042 | 30.40288 | 55.48358 | 36.7441 | 55.52092 | 24.97164 | 55.48508 | 30.08858 | 55.48367 | 35.91995
55.762 | 25.64403 | 55.77858 | 30.42385 | 55.76167 | 36.93986 | 55.79908 | 25.03266 | 55.76317 | 30.15139 | 55.76183 | 36.02817
56.04025 | 25.80742 | 56.05667 | 30.57073 | 56.03975 | 36.6789 | 56.07717 | 25.09371 | 56.04117 | 30.25613 | 56.03983 | 35.89831
56.31833 | 25.56239 | 56.33483 | 30.59173 | 56.31792 | 36.63544 | 56.35533 | 25.13441 | 56.31933 | 30.36094 | 56.318 | 36.09313
56.5965 | 25.68487 | 56.61283 | 30.31901 | 56.596 | 37.00516 | 56.63333 | 24.94114 | 56.59742 | 30.4658 | 56.59617 | 36.04982
56.8745 | 25.33808 | 56.89108 | 30.52875 | 56.87417 | 36.80933 | 56.91158 | 25.14459 | 56.87558 | 30.23518 | 56.87417 | 36.02817
57.15258 | 25.593 | 57.16917 | 30.71774 | 57.15217 | 37.02693 | 57.18967 | 25.17513 | 57.15367 | 30.38191 | 57.15233 | 35.99569
57.43067 | 25.62362 | 57.44717 | 30.37142 | 57.43033 | 37.02693 | 57.46767 | 24.94114 | 57.43183 | 30.09905 | 57.4305 | 36.28817
57.70892 | 25.86873 | 57.72533 | 30.40288 | 57.70842 | 37.24481 | 57.74583 | 25.21585 | 57.71 | 30.36094 | 57.70858 | 36.28817
57.98692 | 25.78699 | 58.00342 | 30.59173 | 57.9865 | 37.09227 | 58.02392 | 25.23622 | 57.988 | 30.04671 | 57.98667 | 36.11479
58.265 | 25.70529 | 58.28158 | 30.15139 | 58.26467 | 37.09227 | 58.30208 | 25.14459 | 58.26617 | 30.27709 | 58.26475 | 36.15812
58.54317 | 26.01187 | 58.55975 | 30.19328 | 58.54283 | 37.39748 | 58.58025 | 25.27696 | 58.54425 | 30.15139 | 58.54283 | 36.20146
58.82117 | 25.64403 | 58.83783 | 30.33997 | 58.82092 | 37.00516 | 58.85833 | 25.18531 | 58.82242 | 30.10951 | 58.821 | 36.23397
59.09933 | 25.69508 | 59.11583 | 30.33997 | 59.09908 | 37.11405 | 59.13642 | 25.06318 | 59.10042 | 30.08858 | 59.09917 | 36.09313
59.37742 | 25.79721 | 59.394 | 30.33997 | 59.37717 | 38.43697 | 59.4145 | 25.01232 | 59.3785 | 29.92118 | 59.37725 | 36.35323
59.6555 | 25.7155 | 59.67217 | 30.37142 | 59.65525 | 37.16852 | 59.69267 | 25.05301 | 59.65667 | 30.33997 | 59.65533 | 36.42917
59.93367 | 25.66445 | 59.95033 | 30.40288 | 59.93333 | 37.15763 | 59.97075 | 24.97164 | 59.93483 | 30.02578 | 59.93342 | 36.13646
60.21183 | 25.93006 | 60.22833 | 30.31901 | 60.21142 | 36.98339 | 60.24883 | 25.19549 | 60.21292 | 30.23518 | 60.22267 | 36.11479
60.48992 | 25.83807 | 60.50642 | 30.36094 | 60.4895 | 36.93986 | 60.527 | 25.15477 | 60.49108 | 30.4763 | 60.50083 | 36.63544
60.79167 | 25.99142 | 60.78458 | 30.28757 | 60.76758 | 37.36475 | 60.80508 | 25.38904 | 60.76908 | 30.49728 | 60.779 | 36.28817
61.06983 | 25.90962 | 61.06275 | 30.38191 | 61.04575 | 37.44112 | 61.08317 | 25.55219 | 61.04733 | 30.26661 | 61.05692 | 35.96323
61.34792 | 26.00164 | 61.34083 | 30.33997 | 61.32392 | 37.50661 | 61.36133 | 25.37885 | 61.32533 | 30.29805 | 61.33517 | 35.98487
61.626 | 26.33948 | 61.61892 | 30.27709 | 61.602 | 37.28841 | 61.63942 | 25.08353 | 61.60342 | 30.44483 | 61.61325 | 36.33154
61.90417 | 26.1756 | 61.897 | 30.21423 | 61.88008 | 37.45204 | 61.9175 | 25.48079 | 61.8815 | 30.44483 | 61.89142 | 36.11479
62.18225 | 26.06302 | 62.17517 | 30.17234 | 62.15817 | 37.39748 | 62.1955 | 25.4502 | 62.15967 | 30.24566 | 62.16933 | 36.49428
62.4605 | 25.99142 | 62.45325 | 30.08858 | 62.43625 | 37.52845 | 62.47383 | 25.21585 | 62.43783 | 30.27709 | 62.44758 | 36.46172
62.7385 | 26.27801 | 62.73133 | 30.38191 | 62.7145 | 37.50661 | 62.75183 | 25.50119 | 62.71583 | 30.29805 | 62.72567 | 36.57027
63.0165 | 26.00164 | 63.0095 | 30.27709 | 62.99258 | 37.37566 | 63.02992 | 25.19549 | 62.99408 | 30.17234 | 63.00383 | 36.76584
63.29467 | 26.11419 | 63.2875 | 30.42385 | 63.27067 | 37.61581 | 63.308 | 25.88917 | 63.27217 | 30.16186 | 63.28192 | 36.77671
63.57283 | 26.27801 | 63.56567 | 30.33997 | 63.54883 | 37.46295 | 63.58608 | 25.72571 | 63.55017 | 30.21423 | 63.56008 | 37.03782
63.85092 | 26.1756 | 63.84383 | 30.59173 | 63.82692 | 37.48478 | 63.86425 | 25.4604 | 63.82833 | 30.60222 | 63.83817 | 36.80933
64.129 | 26.05279 | 64.12192 | 30.31901 | 64.105 | 36.87458 | 64.14233 | 25.56239 | 64.1065 | 30.29805 | 64.11633 | 36.8202
64.40717 | 26.15513 | 64.4 | 30.61272 | 64.38317 | 37.04871 | 64.4205 | 25.55219 | 64.38458 | 30.33997 | 64.39433 | 36.59199
64.68517 | 26.07325 | 64.67817 | 30.74926 | 64.66125 | 36.57027 | 64.6985 | 25.40942 | 64.66275 | 30.25613 | 64.6725 | 36.92898
64.96333 | 26.14489 | 64.95908 | 30.44483 | 64.93925 | 36.39662 | 64.97667 | 25.53179 | 64.94075 | 30.33997 | 64.9505 | 37.00516
65.2415 | 26.13466 | 65.23717 | 30.33997 | 65.237 | 35.77936 | 65.25475 | 25.66445 | 65.21883 | 30.40288 | 65.22867 | 37.13584
65.51967 | 26.33948 | 65.51525 | 30.4658 | 65.51508 | 35.50931 | 65.53292 | 25.50119 | 65.497 | 30.23518 | 65.50683 | 37.25571
65.79767 | 26.23704 | 65.79342 | 30.65472 | 65.79308 | 35.29356 | 65.811 | 25.56239 | 65.77517 | 30.38191 | 65.785 | 36.93986
66.07575 | 26.21656 | 66.0715 | 30.84384 | 66.07125 | 35.01349 | 66.08908 | 25.41962 | 66.05325 | 30.19328 | 66.06292 | 37.04871
66.35392 | 26.60612 | 66.34958 | 31.60235 | 66.34942 | 35.11039 | 66.36725 | 25.88917 | 66.33133 | 30.17234 | 66.34117 | 37.07049
66.63208 | 26.44199 | 66.62767 | 30.59173 | 66.62742 | 34.77685 | 66.64533 | 25.62362 | 66.60933 | 30.04671 | 66.61917 | 37.13584
66.91008 | 26.27801 | 66.90575 | 30.61272 | 66.9055 | 34.54053 | 66.9235 | 25.88917 | 66.8875 | 30.13045 | 66.89742 | 37.27751
67.18825 | 26.52403 | 67.18392 | 30.67572 | 67.18375 | 34.69088 | 67.20158 | 25.73592 | 67.16567 | 30.39239 | 67.17542 | 37.51753
67.46633 | 26.48301 | 67.46208 | 30.67572 | 67.46175 | 34.12238 | 67.47967 | 25.86873 | 67.44367 | 30.21423 | 67.45367 | 37.83441
67.74442 | 26.52403 | 67.74017 | 30.72824 | 67.73983 | 34.21879 | 67.75783 | 25.82786 | 67.722 | 30.33997 | 67.73167 | 37.62673
68.02258 | 26.41123 | 68.01833 | 30.82282 | 68.018 | 34.39031 | 68.036 | 26.10395 | 68.00008 | 30.21423 | 68.00975 | 37.70322
68.30075 | 26.4625 | 68.29642 | 30.67572 | 68.29608 | 34.13309 | 68.314 | 25.97096 | 68.27808 | 30.07811 | 68.28792 | 37.48478
68.57875 | 26.33948 | 68.5745 | 30.78078 | 68.57425 | 34.15451 | 68.59217 | 25.97096 | 68.55617 | 29.88981 | 68.566 | 37.39748
68.85683 | 26.1756 | 68.8525 | 30.67572 | 68.85233 | 34.16522 | 68.87025 | 26.13466 | 68.83442 | 29.95255 | 68.84408 | 37.61581
69.135 | 26.47275 | 69.13067 | 31.00159 | 69.13042 | 34.11167 | 69.14833 | 26.19608 | 69.11242 | 29.71215 | 69.12233 | 37.74694
69.41308 | 26.33948 | 69.40883 | 30.75976 | 69.40858 | 33.89762 | 69.4265 | 26.15513 | 69.39058 | 29.85845 | 69.40025 | 37.85629
69.69125 | 26.50352 | 69.687 | 31.24376 | 69.68667 | 33.7907 | 69.7045 | 26.0221 | 69.66867 | 30.08858 | 69.67833 | 37.83441
69.96933 | 26.58559 | 69.965 | 31.11737 | 69.96483 | 33.74795 | 69.98275 | 26.19608 | 69.94675 | 30.19328 | 69.95667 | 37.81254
70.24742 | 26.61638 | 70.24308 | 31.01212 | 70.24292 | 33.99391 | 70.26075 | 26.31899 | 70.22483 | 30.11998 | 70.23458 | 38.20666
70.52558 | 26.56507 | 70.52117 | 31.01212 | 70.521 | 33.89762 | 70.53892 | 26.62665 | 70.503 | 30.18281 | 70.51275 | 38.03138
70.80367 | 26.27801 | 70.79933 | 31.27537 | 70.79908 | 33.96181 | 70.817 | 26.18584 | 70.78108 | 30.19328 | 70.79083 | 37.94381
71.08183 | 26.51378 | 71.0775 | 31.15949 | 71.07717 | 33.94041 | 71.09517 | 26.56507 | 71.05933 | 30.15139 | 71.069 | 38.30532
71.35992 | 26.67797 | 71.35558 | 30.94899 | 71.35533 | 33.74795 | 71.37317 | 26.13466 | 71.33733 | 30.25613 | 71.34717 | 38.20666
71.63808 | 27.12001 | 71.63367 | 31.51791 | 71.63342 | 33.99391 | 71.65142 | 26.40098 | 71.61542 | 29.85845 | 71.62525 | 38.5138
71.91608 | 26.50352 | 71.91183 | 31.31753 | 71.91158 | 34.13309 | 71.9295 | 26.59586 | 71.89358 | 29.76439 | 71.90325 | 38.42599
72.19417 | 26.44199 | 72.19 | 31.18055 | 72.18975 | 34.43322 | 72.20758 | 26.54455 | 72.17167 | 30.00486 | 72.18133 | 38.27243
72.47233 | 26.56507 | 72.468 | 31.32807 | 72.46775 | 34.45468 | 72.48567 | 26.58559 | 72.44975 | 30.13045 | 72.45958 | 38.20666
72.7505 | 26.64718 | 72.74617 | 31.32807 | 72.74592 | 34.62643 | 72.76383 | 26.48301 | 72.72783 | 29.95255 | 72.73767 | 38.2505
73.02858 | 26.62665 | 73.02425 | 31.24376 | 73.024 | 34.64791 | 73.04183 | 26.58559 | 73.006 | 30.03625 | 73.01575 | 38.10804
73.30675 | 26.68824 | 73.30233 | 31.34915 | 73.30217 | 34.75536 | 73.32 | 26.60612 | 73.28408 | 29.98393 | 73.29383 | 38.49184
73.58483 | 26.62665 | 73.5805 | 31.37024 | 73.58158 | 34.94892 | 73.59817 | 26.87316 | 73.56225 | 29.88981 | 73.57192 | 38.57969
73.863 | 26.68824 | 73.85858 | 31.38078 | 73.85975 | 35.01349 | 73.87617 | 26.71905 | 73.84033 | 29.7226 | 73.85008 | 38.32726
74.141 | 26.74986 | 74.13667 | 31.54957 | 74.13775 | 35.21812 | 74.15433 | 26.60612 | 74.11842 | 30.03625 | 74.12817 | 38.44794
74.41917 | 26.7704 | 74.41483 | 31.58123 | 74.41583 | 35.15347 | 74.4325 | 26.38048 | 74.3965 | 29.98393 | 74.40633 | 38.7665
74.69733 | 26.70878 | 74.693 | 31.57068 | 74.694 | 35.13193 | 74.7105 | 26.93484 | 74.67467 | 30.02578 | 74.68433 | 38.6456
74.97542 | 27.00683 | 74.97108 | 31.50736 | 74.97217 | 35.37983 | 74.98858 | 26.65744 | 74.95283 | 29.82709 | 74.96258 | 38.9315
75.2535 | 27.18178 | 75.24908 | 31.4757 | 75.25025 | 35.59568 | 75.26675 | 27.01711 | 75.23083 | 29.75394 | 75.242 | 38.68955
75.53158 | 27.05827 | 75.52733 | 31.45461 | 75.52833 | 35.46614 | 75.54492 | 27.0274 | 75.50892 | 30.15139 | 75.52017 | 38.9315
75.80967 | 26.91427 | 75.80542 | 31.76078 | 75.8065 | 35.47693 | 75.823 | 26.7704 | 75.787 | 29.83754 | 75.79825 | 38.82148
76.08783 | 26.8115 | 76.0835 | 31.60235 | 76.0845 | 35.61728 | 76.10117 | 26.99654 | 76.06517 | 29.88981 | 76.07642 | 38.98653
76.36592 | 26.83205 | 76.36158 | 31.64458 | 76.36267 | 35.94158 | 76.37917 | 26.8115 | 76.34333 | 29.82709 | 76.3545 | 39.10767
76.644 | 26.97597 | 76.63967 | 31.63402 | 76.64083 | 35.73612 | 76.65733 | 27.03769 | 76.62133 | 29.98393 | 76.63258 | 38.84348
76.92217 | 27.12001 | 76.91783 | 31.67627 | 76.91892 | 35.96323 | 76.9355 | 27.28477 | 76.8995 | 29.73305 | 76.91067 | 38.90949
77.20025 | 27.12001 | 77.19592 | 31.88763 | 77.197 | 36.35323 | 77.2135 | 27.21267 | 77.17767 | 29.98393 | 77.18875 | 39.28401
77.47833 | 27.26417 | 77.47417 | 31.68683 | 77.47517 | 35.98487 | 77.49167 | 27.31568 | 77.45575 | 30.00486 | 77.46692 | 39.17377
77.7565 | 27.22297 | 77.75217 | 31.44406 | 77.75325 | 36.02817 | 77.76975 | 27.1406 | 77.73383 | 30.15139 | 77.74492 | 38.95351
78.0345 | 27.30538 | 78.03033 | 31.6657 | 78.03133 | 36.33154 | 78.04783 | 27.47031 | 78.012 | 30.10951 | 78.02308 | 39.05259
78.31267 | 27.22297 | 78.30842 | 31.60235 | 78.3095 | 36.63544 | 78.326 | 27.5322 | 78.29008 | 30.05718 | 78.30125 | 39.1297
78.59092 | 27.49094 | 78.5865 | 31.76078 | 78.5875 | 36.6789 | 78.604 | 27.35691 | 78.56817 | 30.08858 | 78.57933 | 39.43846
78.86892 | 27.16119 | 78.86458 | 31.56012 | 78.86567 | 36.80933 | 78.88217 | 27.81098 | 78.84625 | 30.48679 | 78.85742 | 39.48261
79.14708 | 27.35691 | 79.14267 | 31.62346 | 79.14383 | 37.20121 | 79.16033 | 27.68703 | 79.12433 | 30.07811 | 79.1355 | 39.46053
79.42517 | 27.40845 | 79.42092 | 31.43351 | 79.42183 | 37.45204 | 79.43842 | 27.71801 | 79.4025 | 30.10951 | 79.41367 | 39.39431
79.70333 | 27.51157 | 79.699 | 31.22269 | 79.70008 | 37.4957 | 79.71642 | 27.59412 | 79.68067 | 30.06764 | 79.69175 | 39.52677
79.98133 | 27.33629 | 79.97708 | 30.97003 | 79.97808 | 37.7688 | 79.99467 | 27.6354 | 79.95875 | 30.04671 | 79.96983 | 39.79198
80.2595 | 27.44969 | 80.25517 | 30.61272 | 80.25617 | 37.81254 | 80.27267 | 27.84198 | 80.23692 | 30.11998 | 80.24808 | 39.80304
80.5375 | 27.26417 | 80.53325 | 30.52875 | 80.53442 | 38.16282 | 80.55083 | 27.82131 | 80.51492 | 29.85845 | 80.52608 | 39.99115
80.81567 | 27.62508 | 80.81142 | 30.15139 | 80.8125 | 38.16282 | 80.829 | 28.00742 | 80.793 | 29.73305 | 80.80433 | 39.76987
81.09375 | 27.42907 | 81.08942 | 29.85845 | 81.0905 | 38.31629 | 81.10708 | 28.29731 | 81.07125 | 29.96301 | 81.08233 | 39.69248
81.372 | 27.61476 | 81.36758 | 29.96301 | 81.36867 | 38.31629 | 81.38517 | 28.00742 | 81.34925 | 29.62861 | 81.3605 | 39.94687
81.65 | 27.80065 | 81.64575 | 29.61817 | 81.64683 | 38.39307 | 81.66333 | 27.88333 | 81.62742 | 29.94209 | 81.6385 | 39.88047
81.92817 | 27.47031 | 81.92392 | 29.79573 | 81.92483 | 38.6456 | 81.94142 | 27.96605 | 81.9055 | 29.8689 | 81.91667 | 40.12406
82.20625 | 27.44969 | 82.20192 | 29.61817 | 82.203 | 38.3821 | 82.2195 | 27.6767 | 82.18367 | 29.77484 | 82.19475 | 39.85835
82.48442 | 27.66638 | 82.48017 | 29.5973 | 82.48108 | 38.71153 | 82.49758 | 27.59412 | 82.46175 | 30.08858 | 82.47292 | 40.27924
82.7625 | 27.47031 | 82.75817 | 29.60773 | 82.75917 | 38.5138 | 82.77575 | 27.91434 | 82.73983 | 30.17234 | 82.751 | 40.14622
83.04058 | 27.6354 | 83.03625 | 29.37823 | 83.03725 | 38.79949 | 83.05383 | 28.0902 | 83.01792 | 29.98393 | 83.02917 | 39.94687
83.31867 | 27.74899 | 83.31442 | 29.48251 | 83.31542 | 38.28339 | 83.332 | 28.27659 | 83.296 | 30.06764 | 83.30717 | 40.3347
83.59683 | 28.24551 | 83.5925 | 29.29484 | 83.5935 | 38.03138 | 83.61008 | 28.0695 | 83.57425 | 29.79573 | 83.58533 | 40.49006
83.875 | 27.47031 | 83.87058 | 29.16984 | 83.87158 | 37.87816 | 83.88817 | 28.0488 | 83.85225 | 30.08858 | 83.86342 | 40.36798
84.15308 | 27.5322 | 84.14875 | 29.04493 | 84.14975 | 37.74694 | 84.16633 | 28.83694 | 84.13033 | 30.04671 | 84.14158 | 40.70114
84.43108 | 27.77998 | 84.42683 | 29.19067 | 84.42783 | 37.79067 | 84.44442 | 28.28695 | 84.40858 | 30.22471 | 84.41958 | 40.64557
84.70925 | 27.69735 | 84.70492 | 29.2115 | 84.70592 | 37.74694 | 84.72258 | 28.54617 | 84.68658 | 30.08858 | 84.69775 | 40.67891
84.98733 | 28.00742 | 84.98308 | 29.1282 | 84.98408 | 37.63766 | 85.00067 | 28.35949 | 84.96475 | 29.92118 | 84.97583 | 40.62335
85.2655 | 27.904 | 85.26125 | 28.89931 | 85.26217 | 37.57212 | 85.27875 | 28.64996 | 85.24283 | 29.83754 | 85.254 | 40.75673
85.5435 | 28.0902 | 85.53925 | 28.89931 | 85.54025 | 37.62673 | 85.55683 | 28.53579 | 85.52092 | 30.04671 | 85.53208 | 40.96812
85.82167 | 27.87299 | 85.8175 | 28.96171 | 85.81833 | 37.46295 | 85.83483 | 29.02412 | 85.799 | 29.81664 | 85.81025 | 40.82346
86.09983 | 27.77998 | 86.09558 | 28.98251 | 86.0965 | 37.52845 | 86.113 | 29.00331 | 86.07717 | 29.79573 | 86.08833 | 40.79009
86.378 | 27.88333 | 86.37367 | 28.81616 | 86.37467 | 37.87816 | 86.39117 | 29.02412 | 86.35525 | 29.83754 | 86.3665 | 40.87908
86.656 | 27.904 | 86.65167 | 28.98251 | 86.65275 | 37.7688 | 86.66925 | 28.98251 | 86.63333 | 30.00486 | 86.64458 | 40.81233
86.93417 | 28.05915 | 86.92983 | 28.67073 | 86.93083 | 37.81254 | 86.94733 | 29.1282 | 86.91142 | 30.04671 | 86.92267 | 41.14634
87.21225 | 28.21444 | 87.20792 | 28.96171 | 87.209 | 37.77974 | 87.2255 | 29.39908 | 87.18958 | 29.83754 | 87.20083 | 41.03493
87.49025 | 28.17301 | 87.486 | 28.87852 | 87.48708 | 37.87816 | 87.50367 | 29.29484 | 87.46767 | 29.98393 | 87.47883 | 41.28011
87.76842 | 28.19372 | 87.76417 | 28.82655 | 87.76517 | 38.00949 | 87.78167 | 29.88981 | 87.74575 | 29.95255 | 87.757 | 41.16863
88.04667 | 28.23515 | 88.04217 | 28.75381 | 88.04333 | 38.21762 | 88.05983 | 29.92118 | 88.02392 | 30.02578 | 88.03508 | 41.01266
88.32467 | 28.21444 | 88.32033 | 28.77459 | 88.3215 | 38.05328 | 88.33792 | 30.08858 | 88.30217 | 30.07811 | 88.31317 | 41.14634
88.60275 | 28.31803 | 88.5985 | 28.71226 | 88.5995 | 38.18474 | 88.616 | 30.25613 | 88.58017 | 29.92118 | 88.59142 | 41.28011
88.88092 | 28.21444 | 88.87667 | 28.92011 | 88.87758 | 38.49184 | 88.89408 | 30.44483 | 88.85825 | 29.92118 | 88.86942 | 41.21321
89.15892 | 28.44243 | 89.15467 | 29.06574 | 89.15567 | 38.3821 | 89.17225 | 30.71774 | 89.13642 | 29.91072 | 89.14758 | 41.30242
89.43708 | 28.54617 | 89.43292 | 28.86812 | 89.43375 | 38.70054 | 89.45033 | 30.44483 | 89.4145 | 29.60773 | 89.42575 | 41.10177
89.71533 | 28.58768 | 89.711 | 29.05534 | 89.712 | 38.99754 | 89.7285 | 30.8018 | 89.69267 | 29.73305 | 89.70367 | 41.28011
89.99333 | 28.44243 | 89.98908 | 28.77459 | 89.99017 | 39.01956 | 90.00658 | 31.13843 | 89.97067 | 30.04671 | 89.98192 | 41.36936
90.27142 | 28.56692 | 90.26717 | 28.81616 | 90.26825 | 39.35018 | 90.28467 | 31.44406 | 90.24883 | 29.96301 | 90.25992 | 41.36936
90.54958 | 28.50467 | 90.54525 | 29.06574 | 90.54625 | 39.41638 | 90.56283 | 31.4968 | 90.52692 | 29.60773 | 90.53817 | 41.52564
90.82775 | 28.60843 | 90.82333 | 29.07615 | 90.82442 | 39.50469 | 90.84092 | 31.87706 | 90.80508 | 29.55555 | 90.81617 | 41.39167
91.10575 | 29.06575 | 91.1015 | 28.92011 | 91.1025 | 39.72564 | 91.119 | 32.04632 | 91.08308 | 29.58686 | 91.09425 | 41.71559
91.38392 | 28.67073 | 91.3795 | 29.01372 | 91.38067 | 39.91367 | 91.39717 | 32.13101 | 91.36117 | 29.78528 | 91.3725 | 41.76032
91.662 | 28.67073 | 91.65775 | 29.05534 | 91.65867 | 40.07975 | 91.67517 | 32.725 | 91.63933 | 29.61817 | 91.6505 | 41.79387
91.94017 | 28.67073 | 91.93575 | 29.35738 | 91.93675 | 40.27924 | 91.95325 | 32.76751 | 91.9175 | 30.02578 | 91.92867 | 41.7715
92.22375 | 28.67073 | 92.21392 | 29.16984 | 92.215 | 40.30142 | 92.2315 | 32.73563 | 92.19558 | 29.79573 | 92.20675 | 41.97292
92.50192 | 28.58768 | 92.49208 | 29.23233 | 92.493 | 40.36798 | 92.50958 | 33.13986 | 92.47367 | 29.75394 | 92.48483 | 42.02891
92.78 | 28.73304 | 92.77017 | 29.2115 | 92.77125 | 40.54559 | 92.78775 | 33.04404 | 92.75183 | 29.90027 | 92.763 | 41.90576
93.05817 | 28.73304 | 93.04833 | 29.37823 | 93.04933 | 40.61224 | 93.06575 | 33.15051 | 93.02983 | 29.65994 | 93.04108 | 41.91695
93.33625 | 28.92011 | 93.32642 | 29.29484 | 93.32733 | 40.47896 | 93.34383 | 33.41697 | 93.30808 | 29.87935 | 93.31917 | 41.92814
93.61433 | 28.81616 | 93.6045 | 29.29484 | 93.60542 | 40.27924 | 93.622 | 33.55569 | 93.58608 | 29.73305 | 93.59733 | 41.81624
93.89242 | 28.73304 | 93.88258 | 29.35738 | 93.8835 | 39.8141 | 93.90008 | 33.70521 | 93.86433 | 29.82709 | 93.87542 | 42.18578
94.17058 | 28.89931 | 94.16067 | 29.54511 | 94.16167 | 39.83622 | 94.17825 | 34.17593 | 94.14233 | 29.75394 | 94.1535 | 42.24184
94.44867 | 29.06574 | 94.43883 | 29.62861 | 94.43983 | 39.94687 | 94.45633 | 34.06884 | 94.4205 | 29.81664 | 94.43158 | 41.88337
94.72683 | 28.71226 | 94.717 | 29.43036 | 94.718 | 39.59304 | 94.73442 | 34.28309 | 94.6985 | 29.68082 | 94.70983 | 42.15215
95.005 | 29.10738 | 94.995 | 29.64949 | 94.99608 | 39.41638 | 95.01258 | 34.39031 | 94.97667 | 29.75394 | 94.98783 | 42.27548
95.28308 | 29.19067 | 95.27325 | 29.58686 | 95.27417 | 39.17377 | 95.29067 | 34.45468 | 95.26867 | 29.5973 | 95.266 | 42.53362
95.56117 | 29.16984 | 95.55125 | 29.71215 | 95.55225 | 39.15174 | 95.56875 | 34.94892 | 95.54683 | 29.65994 | 95.54417 | 42.41012
95.83933 | 29.08656 | 95.82933 | 29.77484 | 95.83033 | 39.39431 | 95.84692 | 35.12116 | 95.82492 | 29.85845 | 95.82217 | 42.49993
96.1175 | 29.02412 | 96.10742 | 29.8689 | 96.10842 | 39.19582 | 96.12508 | 34.88438 | 96.103 | 29.75394 | 96.10025 | 42.55609
96.3955 | 31.10684 | 96.38567 | 29.7226 | 96.3865 | 39.1297 | 96.40308 | 35.03502 | 96.38108 | 29.78528 | 96.37842 | 42.63474
96.67367 | 29.2115 | 96.66367 | 29.73305 | 96.66467 | 39.35018 | 96.68117 | 35.35826 | 96.65925 | 29.48251 | 96.6565 | 42.65722
96.95167 | 29.06574 | 96.94192 | 30.08858 | 96.94283 | 39.19582 | 96.95925 | 35.05655 | 96.93733 | 29.71215 | 96.93458 | 42.57856
97.22983 | 29.06574 | 97.21992 | 29.98393 | 97.221 | 39.47157 | 97.23733 | 35.33669 | 97.21542 | 29.67038 | 97.21275 | 42.71342
97.50792 | 29.98393 | 97.49808 | 30.87538 | 97.499 | 39.46053 | 97.51558 | 35.272 | 97.4935 | 29.81664 | 97.49083 | 42.73591
97.786 | 29.35738 | 97.77608 | 30.02578 | 97.77708 | 39.59304 | 97.79367 | 35.66048 | 97.77167 | 29.46165 | 97.76892 | 42.8709
98.06408 | 29.31569 | 98.05433 | 29.80618 | 98.05525 | 39.74775 | 98.07167 | 35.73612 | 98.04983 | 29.83754 | 98.047 | 42.98347
98.34233 | 29.39908 | 98.33242 | 29.90027 | 98.33342 | 39.85835 | 98.34983 | 35.99569 | 98.32792 | 29.73305 | 98.32517 | 42.89341
98.62042 | 29.27401 | 98.61042 | 29.73305 | 98.61142 | 40.00222 | 98.628 | 36.13646 | 98.606 | 29.54511 | 98.60325 | 42.90466
98.89842 | 29.30527 | 98.88867 | 30.06764 | 98.8895 | 40.05759 | 98.90608 | 36.15812 | 98.88417 | 29.52424 | 98.8815 | 43.02852
99.17667 | 29.62861 | 99.16675 | 29.94209 | 99.16775 | 40.23489 | 99.18433 | 36.35323 | 99.16217 | 29.77484 | 99.1595 | 43.11865
99.45475 | 29.38865 | 99.44483 | 30.23518 | 99.44583 | 40.30142 | 99.46233 | 36.45087 | 99.44025 | 29.67038 | 99.43758 | 43.05105
99.73283 | 29.55555 | 99.72292 | 29.98393 | 99.72383 | 40.27924 | 99.74042 | 36.52685 | 99.71842 | 29.48251 | 99.71575 | 43.11865
100.011 | 29.52424 | 100.001 | 30.06764 | 100.002 | 40.41236 | 100.0186 | 36.55942 | 99.99658 | 29.41993 | 99.99383 | 43.25393
100.289 | 29.58686 | 100.2792 | 29.91072 | 100.2801 | 40.12406 | 100.2966 | 36.7115 | 100.27475 | 29.45122 | 100.2719 | 43.05105
100.5671 | 29.64949 | 100.5572 | 29.92118 | 100.55825 | 40.21272 | 100.57475 | 36.48343 | 100.55275 | 29.64949 | 100.55 | 43.27649
100.84525 | 29.7226 | 100.8354 | 30.10951 | 100.8363 | 40.23489 | 100.8528 | 36.41832 | 100.8308 | 29.50338 | 100.8282 | 43.18628
101.1233 | 29.83754 | 101.1136 | 30.19328 | 101.1144 | 40.65668 | 101.131 | 36.55942 | 101.109 | 29.60773 | 101.10625 | 43.44576
101.4015 | 29.90027 | 101.3916 | 30.08858 | 101.3926 | 40.71226 | 101.4092 | 36.68976 | 101.3871 | 29.60773 | 101.3844 | 43.34417
101.6796 | 29.94209 | 101.66975 | 29.80618 | 101.6706 | 40.96812 | 101.68725 | 37.02693 | 101.66525 | 29.3678 | 101.6625 | 43.6604
101.95775 | 29.67038 | 101.9478 | 30.17234 | 101.9488 | 41.01266 | 101.96525 | 37.16852 | 101.9434 | 29.46165 | 101.9406 | 43.5248
102.2358 | 29.79573 | 102.2261 | 30.25613 | 102.2269 | 41.29127 | 102.2433 | 37.48478 | 102.2213 | 29.71215 | 102.21875 | 43.34417
102.5139 | 29.8689 | 102.5041 | 29.96301 | 102.505 | 41.19092 | 102.5215 | 37.20121 | 102.4996 | 29.48251 | 102.4969 | 43.47963
102.792 | 29.82709 | 102.7822 | 30.00486 | 102.7832 | 41.45864 | 102.7996 | 37.48478 | 102.77775 | 29.56598 | 102.7749 | 43.28777
103.0701 | 30.00486 | 103.06025 | 30.49728 | 103.06125 | 41.52564 | 103.07775 | 37.68136 | 103.0558 | 29.57642 | 103.053 | 43.36674
103.3482 | 29.94209 | 103.3385 | 30.27709 | 103.3393 | 41.48097 | 103.35575 | 37.63766 | 103.3339 | 29.64949 | 103.3312 | 43.29905
103.6263 | 29.87935 | 103.6165 | 30.33997 | 103.6175 | 42.12974 | 103.6339 | 37.4957 | 103.612 | 29.64949 | 103.6092 | 43.5248
103.9044 | 29.87935 | 103.8947 | 30.25613 | 103.8956 | 41.74914 | 103.9121 | 37.55028 | 103.89 | 29.78528 | 103.8874 | 43.37803
104.1826 | 29.92118 | 104.1727 | 30.43434 | 104.1737 | 41.81624 | 104.1902 | 37.67044 | 104.1683 | 29.92118 | 104.1655 | 43.63779
104.4607 | 29.76439 | 104.4508 | 30.36094 | 104.45175 | 41.97292 | 104.46825 | 37.52845 | 104.4463 | 29.56598 | 104.4435 | 43.63779
104.7388 | 29.92118 | 104.7289 | 30.38191 | 104.7299 | 41.96172 | 104.7463 | 37.7688 | 104.7244 | 29.71215 | 104.72175 | 43.70562
105.0169 | 30.06764 | 105.0071 | 30.50777 | 105.008 | 42.17457 | 105.0245 | 37.65951 | 105.0025 | 29.64949 | 104.9999 | 43.41189
105.295 | 30.02578 | 105.2851 | 30.65472 | 105.286 | 42.19699 | 105.3026 | 37.8891 | 105.2807 | 29.61817 | 105.2779 | 43.6604
105.5732 | 30.24566 | 105.56325 | 30.66522 | 105.5642 | 42.12974 | 105.58075 | 37.91099 | 105.5587 | 29.52424 | 105.556 | 43.81872
105.8512 | 30.58123 | 105.8414 | 30.78078 | 105.8424 | 42.14094 | 105.85875 | 37.83441 | 105.8369 | 29.35738 | 105.8342 | 43.86398
106.1293 | 30.4658 | 106.1195 | 30.61272 | 106.1203 | 41.64853 | 106.1369 | 38.5138 | 106.115 | 29.46165 | 106.1122 | 43.86398
106.4074 | 30.56024 | 106.3976 | 30.8018 | 106.3985 | 41.31357 | 106.4151 | 38.5138 | 106.3931 | 29.61817 | 106.3904 | 43.63779
106.6857 | 30.60222 | 106.67575 | 30.88589 | 106.6767 | 41.10177 | 106.6931 | 38.73352 | 106.67125 | 29.83754 | 106.6684 | 43.8753
106.9637 | 30.48679 | 106.9539 | 31.15949 | 106.9548 | 41.16863 | 106.9713 | 38.95351 | 106.9507 | 29.73305 | 106.9466 | 43.84135
107.24175 | 30.54974 | 107.2319 | 30.92796 | 107.233 | 41.32473 | 107.2493 | 38.63461 | 107.22875 | 29.79573 | 107.2247 | 44.03382
107.5198 | 30.69673 | 107.5101 | 31.20162 | 107.5109 | 40.96812 | 107.5275 | 38.68955 | 107.5068 | 29.46165 | 107.5028 | 44.0678
107.7981 | 30.67572 | 107.7882 | 30.99107 | 107.7891 | 40.85683 | 107.8055 | 38.95351 | 107.785 | 29.29484 | 107.7808 | 43.84135
108.0762 | 30.48679 | 108.0663 | 31.32807 | 108.06725 | 41.07949 | 108.0837 | 38.97552 | 108.0632 | 29.52424 | 108.059 | 44.05647
108.35425 | 30.73875 | 108.3443 | 31.11737 | 108.3454 | 41.03493 | 108.36175 | 38.9425 | 108.3412 | 29.55555 | 108.3372 | 44.29455
108.6324 | 30.50777 | 108.6225 | 31.22269 | 108.6234 | 40.90134 | 108.6399 | 38.84348 | 108.6193 | 29.52424 | 108.61525 | 44.24917
108.9106 | 30.38191 | 108.9007 | 31.15949 | 108.9015 | 41.05721 | 108.918 | 38.97552 | 108.8975 | 29.62861 | 108.8934 | 44.27186
109.1886 | 30.57073 | 109.1787 | 31.30699 | 109.1797 | 41.0238 | 109.1961 | 38.97552 | 109.1756 | 29.60773 | 109.1715 | 44.66931
109.4667 | 30.59173 | 109.4568 | 31.50736 | 109.4577 | 41.09063 | 109.4742 | 39.01956 | 109.4537 | 29.54511 | 109.4496 | 44.49887
109.7448 | 30.4658 | 109.7349 | 31.6657 | 109.7358 | 41.05721 | 109.7523 | 39.08563 | 109.73175 | 29.58686 | 109.7277 | 44.33993
110.0228 | 30.97003 | 110.0131 | 31.58123 | 110.0139 | 40.93473 | 110.0304 | 39.21786 | 110.0098 | 29.34695 | 110.00575 | 44.40803
110.3011 | 30.77027 | 110.2912 | 31.60235 | 110.2922 | 41.28011 | 110.3085 | 39.26196 | 110.2881 | 29.37823 | 110.2838 | 44.36263
110.57925 | 30.69673 | 110.56925 | 31.65514 | 110.5702 | 41.45864 | 110.5867 | 39.37225 | 110.5662 | 29.35738 | 110.562 | 44.35128
110.8573 | 30.75976 | 110.8473 | 31.34915 | 110.84825 | 41.43632 | 110.86475 | 39.39431 | 110.8442 | 29.56598 | 110.8402 | 44.47615
111.1353 | 30.78078 | 111.1255 | 31.68683 | 111.1265 | 41.32473 | 111.1428 | 39.50469 | 111.1223 | 29.33653 | 111.1182 | 44.49887
111.4135 | 30.71774 | 111.4037 | 31.51791 | 111.4046 | 41.42516 | 111.4211 | 39.32812 | 111.4004 | 29.31569 | 111.3963 | 44.73754
111.6916 | 30.63372 | 111.6818 | 31.60235 | 111.6826 | 41.40283 | 111.6991 | 39.26196 | 111.6786 | 29.41993 | 111.6745 | 44.61248
111.96975 | 30.65472 | 111.9598 | 31.75022 | 111.96075 | 41.7715 | 111.97725 | 39.1297 | 111.9567 | 29.2115 | 111.9525 | 44.74891
112.2478 | 30.61272 | 112.2394 | 31.53901 | 112.2388 | 41.78269 | 112.2553 | 39.21786 | 112.23475 | 29.2115 | 112.2307 | 44.87406
112.5259 | 30.81231 | 112.5175 | 32.02515 | 112.517 | 41.74914 | 112.5335 | 39.52677 | 112.5128 | 29.46165 | 112.50875 | 44.79441
112.8041 | 30.89641 | 112.7956 | 31.83477 | 112.795 | 41.81624 | 112.8116 | 39.38328 | 112.791 | 29.35738 | 112.7868 | 44.90821
113.0823 | 31.15949 | 113.0736 | 32.04632 | 113.0732 | 41.98412 | 113.0897 | 39.59304 | 113.0692 | 29.60773 | 113.065 | 44.8513
113.36025 | 31.07526 | 113.3518 | 31.87706 | 113.35125 | 42.01771 | 113.3678 | 39.52677 | 113.3473 | 29.37823 | 113.3431 | 44.77166
113.6384 | 31.24376 | 113.6299 | 32.13101 | 113.6295 | 42.21941 | 113.6459 | 39.41638 | 113.6254 | 29.54511 | 113.62125 | 44.99931
113.9165 | 31.05421 | 113.9079 | 32.06749 | 113.9076 | 42.18578 | 113.924 | 39.30607 | 113.9034 | 29.33653 | 113.8994 | 44.86268
114.1947 | 31.32807 | 114.1862 | 31.85591 | 114.1857 | 42.42134 | 114.2022 | 39.41638 | 114.1816 | 29.41993 | 114.1774 | 44.99931
114.47275 | 31.14896 | 114.4643 | 31.77135 | 114.46375 | 42.39889 | 114.48025 | 39.9026 | 114.4596 | 29.33653 | 114.4555 | 45.02209
114.7508 | 31.28591 | 114.7423 | 32.15219 | 114.7418 | 42.354 | 114.7583 | 39.9026 | 114.73775 | 29.44079 | 114.7337 | 44.95375
115.0288 | 31.26483 | 115.0205 | 31.99341 | 115.0199 | 42.42134 | 115.0364 | 39.84729 | 115.0158 | 29.43036 | 115.0118 | 45.15884
115.307 | 31.32807 | 115.2986 | 32.08866 | 115.298 | 42.4887 | 115.3145 | 39.70353 | 115.294 | 29.52424 | 115.2898 | 45.25006
115.5852 | 31.18055 | 115.5767 | 32.03574 | 115.57625 | 42.57856 | 115.5927 | 39.57095 | 115.572 | 29.49294 | 115.568 | 45.45549
115.8633 | 31.37024 | 115.85475 | 32.24753 | 115.85425 | 42.53362 | 115.8708 | 39.58199 | 115.8503 | 29.54511 | 115.846 | 45.27288
116.1413 | 31.43351 | 116.133 | 32.59755 | 116.1323 | 42.4887 | 116.1488 | 39.91367 | 116.1283 | 29.35738 | 116.1242 | 45.14744
116.4194 | 31.85591 | 116.4111 | 32.00399 | 116.4105 | 42.34278 | 116.4271 | 40.03544 | 116.4065 | 29.44079 | 116.4024 | 45.20444
116.6976 | 31.6657 | 116.6918 | 32.32172 | 116.6887 | 42.55609 | 116.7052 | 39.96901 | 116.6846 | 29.39908 | 116.6804 | 45.20444
116.9758 | 31.38078 | 116.97 | 32.43837 | 116.96675 | 42.56732 | 116.98325 | 40.34579 | 116.9627 | 29.27401 | 116.9585 | 45.17024
117.2538 | 31.60235 | 117.2482 | 32.44897 | 117.2449 | 42.57856 | 117.2614 | 40.2238 | 117.24075 | 29.54511 | 117.2367 | 45.34133
117.532 | 31.62346 | 117.5262 | 32.68251 | 117.523 | 42.7809 | 117.5394 | 40.50117 | 117.519 | 29.44079 | 117.51475 | 45.61543
117.8101 | 31.98283 | 117.8044 | 32.83129 | 117.801 | 42.89341 | 117.8176 | 40.39017 | 117.7969 | 29.29484 | 117.7929 | 45.61543
118.0882 | 31.87706 | 118.0825 | 32.77814 | 118.0791 | 42.66846 | 118.0957 | 40.65668 | 118.0752 | 29.41993 | 118.071 | 45.38699
118.3663 | 31.83477 | 118.3606 | 32.78877 | 118.3573 | 43.07358 | 118.37375 | 40.61224 | 118.3532 | 29.40951 | 118.3492 | 45.52402
118.6443 | 31.75022 | 118.6387 | 32.53386 | 118.6353 | 43.00599 | 118.6518 | 40.51227 | 118.6313 | 28.96171 | 118.62725 | 45.7984
118.9224 | 31.72908 | 118.9168 | 32.71438 | 118.9134 | 43.20882 | 118.9301 | 40.67891 | 118.9094 | 29.19067 | 118.9053 | 45.61543
119.2007 | 31.90878 | 119.1949 | 32.96955 | 119.1915 | 43.45705 | 119.222 | 40.72337 | 119.1876 | 29.01372 | 119.1834 | 45.66116
119.47875 | 32.13101 | 119.4731 | 32.83129 | 119.46975 | 43.29905 | 119.5002 | 40.54559 | 119.4657 | 29.39908 | 119.4615 | 45.68402
119.7569 | 31.85591 | 119.7512 | 32.81002 | 119.7478 | 43.41189 | 119.77825 | 40.30142 | 119.74375 | 29.37823 | 119.7397 | 45.91285
120.0349 | 32.08866 | 120.0292 | 32.87382 | 120.026 | 43.2201 | 120.0563 | 40.30142 | 120.0219 | 29.23233 | 120.01775 | 45.9472
120.3131 | 32.15219 | 120.3073 | 33.25705 | 120.3041 | 43.45705 | 120.3345 | 40.41236 | 120.3 | 29.39908 | 120.2958 | 45.84417
120.5912 | 31.98283 | 120.5854 | 33.24639 | 120.5822 | 43.19755 | 120.6125 | 40.50117 | 120.5782 | 29.46165 | 120.574 | 45.82129
120.86925 | 31.91936 | 120.8637 | 33.18247 | 120.8603 | 43.02852 | 120.8907 | 40.67891 | 120.85625 | 29.50338 | 120.8521 | 45.69546
121.1473 | 32.23694 | 121.14175 | 33.08662 | 121.1579 | 43.18628 | 121.16875 | 40.5678 | 121.1343 | 29.46165 | 121.1302 | 45.88996
121.4255 | 32.28992 | 121.4198 | 33.54502 | 121.4359 | 43.25393 | 121.447 | 40.51227 | 121.4124 | 29.50338 | 121.4083 | 46.11906
121.7037 | 31.91936 | 121.6979 | 33.55569 | 121.714 | 44.02249 | 121.725 | 40.61224 | 121.6905 | 29.44079 | 121.6865 | 46.18784
121.9817 | 32.10984 | 121.976 | 33.31034 | 121.9922 | 43.81872 | 122.0031 | 40.81233 | 121.9687 | 29.44079 | 121.9646 | 46.14198
122.2598 | 32.03574 | 122.2541 | 33.513 | 122.2703 | 43.99984 | 122.28125 | 40.94586 | 122.24675 | 29.37823 | 122.2427 | 46.07321
122.538 | 32.19456 | 122.5322 | 33.57705 | 122.5483 | 44.1018 | 122.5593 | 41.19092 | 122.5248 | 29.47208 | 122.5208 | 46.0503
122.8161 | 32.10984 | 122.8103 | 33.76932 | 122.8265 | 44.20381 | 122.8374 | 41.42516 | 122.8029 | 29.51381 | 122.7988 | 46.21078
123.0942 | 32.23694 | 123.0885 | 33.64111 | 123.1046 | 44.04514 | 123.1157 | 41.07949 | 123.0811 | 29.35738 | 123.0769 | 45.97011
123.37225 | 32.41715 | 123.3665 | 33.53435 | 123.38275 | 44.20381 | 123.3936 | 41.15748 | 123.35925 | 29.48251 | 123.3551 | 46.16491
123.6505 | 32.19456 | 123.6447 | 33.513 | 123.6608 | 44.14713 | 123.6718 | 41.29127 | 123.63725 | 29.48251 | 123.63325 | 46.09613
123.9284 | 32.40655 | 123.92275 | 33.49166 | 123.9389 | 44.47615 | 123.9498 | 41.22436 | 123.9155 | 29.58686 | 123.9113 | 46.39437
124.2066 | 32.39594 | 124.201 | 33.64111 | 124.217 | 44.27186 | 124.228 | 41.12405 | 124.1935 | 29.67038 | 124.1894 | 46.18784
124.4847 | 32.35353 | 124.4789 | 33.70521 | 124.4951 | 44.29455 | 124.5061 | 41.21321 | 124.4717 | 29.38865 | 124.4676 | 46.45178
124.7628 | 32.23694 | 124.7571 | 33.72658 | 124.77325 | 44.5443 | 124.78425 | 41.20206 | 124.7498 | 28.94091 | 124.7456 | 46.34845
125.041 | 32.42776 | 125.03525 | 33.68384 | 125.0513 | 44.30589 | 125.0623 | 41.23551 | 125.0278 | 29.33653 | 125.02375 | 46.5092
125.3192 | 32.57632 | 125.3133 | 33.83346 | 125.3295 | 44.49887 | 125.3403 | 41.07949 | 125.306 | 29.32611 | 125.3018 | 46.47475
125.5972 | 32.55509 | 125.5915 | 33.74795 | 125.6076 | 44.45344 | 125.6185 | 41.55914 | 125.5841 | 29.44079 | 125.5799 | 46.48623
125.87525 | 32.59755 | 125.8695 | 33.91902 | 125.88575 | 44.63521 | 125.8966 | 41.38051 | 125.86225 | 29.48251 | 125.8581 | 46.46326
126.1534 | 32.66127 | 126.1477 | 33.74795 | 126.1638 | 44.64658 | 126.17475 | 41.38051 | 126.14025 | 29.46165 | 126.1362 | 46.46326
126.4314 | 32.725 | 126.42575 | 33.83346 | 126.3925 | 44.56702 | 126.453 | 41.42516 | 126.4184 | 29.53468 | 126.4143 | 46.53218
126.7097 | 32.53386 | 126.7039 | 34.02602 |  |  | 126.731 | 41.38051 | 126.6965 | 29.39908 | 126.6923 | 46.55516
126.9877 | 32.725 | 126.982 | 34.13309 |  |  | 127.0092 | 41.615 | 126.9747 | 29.29484 | 126.9705 | 46.54367
127.2658 | 32.70376 | 127.2602 | 34.19736 |  |  | 127.28725 | 41.86099 | 127.25275 | 29.50338 | 127.2487 | 46.61262
127.544 | 32.64003 | 127.53825 | 34.09025 |  |  | 127.5653 | 41.7715 | 127.5308 | 29.52424 | 127.52675 | 46.80814
127.8221 | 32.85255 | 127.8163 | 33.87623 |  |  | 127.8434 | 41.68206 | 127.8089 | 29.58686 | 127.8048 | 46.52069
128.10025 | 32.74626 | 128.0945 | 33.83346 |  |  | 128.1215 | 41.59266 | 128.0871 | 29.35738 | 128.083 | 46.60113
128.3783 | 32.81002 | 128.3726 | 34.15451 |  |  | 128.3996 | 41.74914 | 128.3652 | 29.51381 | 128.361 | 46.80814
128.6564 | 32.85255 | 128.6507 | 33.82277 |  |  | 128.67775 | 41.97292 | 128.64325 | 29.48251 | 128.63925 | 46.78512
128.9344 | 32.87382 | 128.9288 | 33.89762 |  |  | 128.9558 | 42.05131 | 128.9215 | 29.32611 | 128.91725 | 46.80814
129.2126 | 32.87382 | 129.2069 | 33.96181 |  |  | 129.2338 | 42.28669 | 129.1994 | 29.54511 | 129.1954 | 46.94628
129.4907 | 32.91636 | 129.485 | 34.13309 |  |  | 129.512 | 42.12974 | 129.4776 | 29.56598 | 129.4735 | 46.80814
129.7688 | 32.86318 | 129.7631 | 33.87623 |  |  | 129.7902 | 41.82743 | 129.7557 | 29.48251 | 129.7517 | 46.62412
130.047 | 32.89508 | 130.0413 | 33.91902 |  |  | 130.0683 | 42.18578 | 130.0338 | 29.44079 | 130.0297 | 46.83115
130.325 | 33.12921 | 130.3193 | 33.98321 |  |  | 130.3464 | 42.05131 | 130.312 | 29.37823 | 130.3079 | 46.76211
130.6031 | 33.513 | 130.5974 | 34.11167 |  |  | 130.6246 | 42.04011 | 130.59 | 29.46165 | 130.5858 | 46.87719
130.88125 | 33.21443 | 130.8756 | 34.19736 |  |  | 130.9027 | 41.90576 | 130.86825 | 29.33653 | 130.864 | 46.94628
131.1594 | 33.12921 | 131.15375 | 34.06884 |  |  | 131.18075 | 41.88337 | 131.14625 | 29.41993 | 131.1422 | 46.94628
131.4375 | 33.53435 | 131.4318 | 34.11167 |  |  | 131.4588 | 41.95053 | 131.4243 | 29.39908 | 131.42025 | 47.08452
131.7156 | 33.29968 | 131.7099 | 34.29381 |  |  | 131.7369 | 41.96172 | 131.7024 | 29.41993 | 131.6983 | 47.06148
131.9938 | 33.49166 | 131.988 | 34.11167 |  |  | 132.015 | 41.54797 | 131.9807 | 29.50338 | 131.9764 | 47.15369
132.2719 | 33.57705 | 132.2662 | 34.13309 |  |  | 132.2932 | 41.71559 | 132.2587 | 29.48251 | 132.2547 | 47.15369
132.5499 | 33.44898 | 132.54425 | 34.39031 |  |  | 132.57125 | 41.87218 | 132.5369 | 29.27401 | 132.5328 | 47.10758
132.828 | 33.38498 | 132.8224 | 34.36886 |  |  | 132.8493 | 42.08492 | 132.815 | 29.50338 | 132.8109 | 47.06148
133.10625 | 33.36365 | 133.1004 | 34.562 |  |  | 133.1276 | 42.12974 | 133.0931 | 29.50338 | 133.089 | 47.22288
133.3843 | 33.47032 | 133.3786 | 34.04743 |  |  | 133.4056 | 42.37645 | 133.3712 | 29.73305 | 133.367 | 47.21135
133.6623 | 33.58772 | 133.65675 | 34.39031 |  |  | 133.6838 | 42.30913 | 133.6493 | 29.29484 | 133.6452 | 47.10758
133.9405 | 33.41697 | 133.9348 | 34.46541 |  |  | 133.9619 | 42.33156 | 133.9273 | 29.35738 | 133.9232 | 47.22288
134.2186 | 33.27836 | 134.2129 | 34.69088 |  |  | 134.24 | 42.354 | 134.2055 | 29.46165 | 134.2014 | 47.47682
134.4967 | 33.40631 | 134.491 | 34.562 |  |  | 134.518 | 42.44379 | 134.4836 | 29.45122 | 134.4794 | 47.22288
134.7748 | 33.44898 | 134.7691 | 34.562 |  |  | 134.7962 | 42.44379 | 134.76175 | 29.52424 | 134.7576 | 47.32672
135.0529 | 33.49166 | 135.04725 | 34.562 |  |  | 135.07425 | 42.66846 | 135.03975 | 29.46165 | 135.0357 | 47.40752
135.331 | 33.47032 | 135.3253 | 34.8091 |  |  | 135.3524 | 42.82589 | 135.3178 | 29.37823 | 135.31375 | 47.59236
135.6092 | 33.36365 | 135.6035 | 34.7876 |  |  | 135.6304 | 42.8709 | 135.596 | 29.54511 | 135.592 | 47.70798
135.88725 | 33.81208 | 135.8816 | 35.1427 |  |  | 135.9086 | 42.55609 | 135.8742 | 29.69126 | 135.87 | 47.37289
136.1653 | 33.76932 | 136.1597 | 35.03502 |  |  | 136.18675 | 42.96095 | 136.1523 | 29.46165 | 136.1482 | 47.53458
136.4435 | 33.76932 | 136.4378 | 34.88438 |  |  | 136.46475 | 43.01725 | 136.4303 | 29.40951 | 136.4262 | 47.6386
136.7215 | 33.82277 | 136.7158 | 35.272 |  |  | 136.7429 | 42.8709 | 136.7085 | 29.46165 | 136.7043 | 47.70798
136.99975 | 33.88693 | 136.994 | 35.272 |  |  | 137.021 | 42.82589 | 136.9866 | 29.39908 | 136.9825 | 47.56925
137.2778 | 33.57705 | 137.2721 | 35.46614 |  |  | 137.2992 | 42.80339 | 137.2647 | 29.48251 | 137.2605 | 47.5808
137.5559 | 33.70521 | 137.55025 | 35.42298 |  |  | 137.5772 | 42.7809 | 137.54275 | 29.44079 | 137.53875 | 47.59236
137.834 | 33.53435 | 137.8283 | 35.57408 |  |  | 137.8553 | 42.66846 | 137.821 | 29.54511 | 137.8168 | 47.6386
138.1122 | 33.83346 | 138.1065 | 35.76855 |  |  | 138.1335 | 42.55609 | 138.0991 | 29.39908 | 138.0948 | 47.80053
138.39025 | 33.81208 | 138.3845 | 35.68209 |  |  | 138.4116 | 42.73591 | 138.3771 | 29.46165 | 138.373 | 47.6386
138.6685 | 33.55569 | 138.66275 | 35.46614 |  |  | 138.6897 | 43.06231 | 138.6553 | 29.41993 | 138.6511 | 47.6386
138.9465 | 33.98321 | 138.9408 | 35.5309 |  |  | 138.9678 | 42.91592 | 138.9334 | 29.64949 | 138.9292 | 47.81211
139.2246 | 34.04743 | 139.2188 | 35.35826 |  |  | 139.2459 | 42.8484 | 139.2114 | 29.44079 | 139.2074 | 47.91629
139.50275 | 33.81208 | 139.4969 | 35.45535 |  |  | 139.524 | 43.175 | 139.4895 | 29.55555 | 139.4854 | 47.91629
139.7808 | 33.78001 | 139.7752 | 35.46614 |  |  | 139.8022 | 43.14119 | 139.76775 | 29.57642 | 139.7635 | 47.98578
140.059 | 33.92971 | 140.0532 | 35.22889 |  |  | 140.0803 | 43.18628 | 140.061 | 29.7226 | 140.0418 | 48.00895
140.337 | 33.94041 | 140.3314 | 35.55249 |  |  | 140.3584 | 43.38931 | 140.33925 | 29.43036 | 140.3198 | 47.84683
140.6152 | 33.86554 | 140.6095 | 35.47693 |  |  | 140.6365 | 43.47963 | 140.6173 | 29.48251 | 140.5978 | 47.84683
140.89325 | 33.98321 | 140.8875 | 35.17502 |  |  | 140.9146 | 43.59259 | 140.8954 | 29.52424 | 140.8761 | 47.82368
141.1714 | 34.17593 | 141.16575 | 35.46614 |  |  | 141.1927 | 43.41189 | 141.1735 | 29.75394 | 141.1542 | 47.89314
141.4495 | 34.12238 | 141.4438 | 35.63888 |  |  | 141.47075 | 43.27649 | 141.4517 | 29.5973 | 141.4322 | 47.9742
141.7277 | 33.89762 | 141.7218 | 35.56328 |  |  | 141.7489 | 43.15246 | 141.72975 | 29.68082 | 141.7104 | 47.93945
142.0057 | 33.98321 | 142 | 35.64968 |  |  | 142.0271 | 43.47963 | 142.0078 | 29.62861 | 141.9883 | 47.93945
142.2839 | 34.00461 | 142.2781 | 35.29356 |  |  | 142.305 | 43.47963 | 142.286 | 29.73305 | 142.2665 | 48.11326
142.5619 | 33.96181 | 142.5562 | 35.60648 |  |  | 142.58325 | 43.56999 | 142.5641 | 29.41993 | 142.54475 | 48.04371
142.8401 | 34.30453 | 142.8343 | 35.83342 |  |  | 142.8613 | 43.70562 | 142.8422 | 29.56598 | 142.8228 | 48.00895
143.1182 | 34.21879 | 143.1125 | 35.64968 |  |  | 143.1395 | 43.94322 | 143.1203 | 29.52424 | 143.1009 | 48.35687
143.3963 | 34.24022 | 143.3906 | 35.66048 |  |  | 143.4175 | 43.88662 | 143.3984 | 29.62861 | 143.379 | 48.25242
143.6744 | 34.46541 | 143.66875 | 35.55249 |  |  | 143.6957 | 43.61519 | 143.6765 | 29.67038 | 143.6572 | 48.07848
143.9525 | 34.87362 | 143.94675 | 35.94158 |  |  | 143.97375 | 43.77347 | 143.9546 | 29.52424 | 143.93525 | 48.13644
144.2306 | 34.41176 | 144.2248 | 35.73612 |  |  | 144.2519 | 43.71693 | 144.2328 | 29.55555 | 144.2133 | 48.28723
144.5087 | 34.33669 | 144.503 | 35.73612 |  |  | 144.53 | 43.86398 | 144.5109 | 29.67038 | 144.4915 | 48.5427
144.7868 | 34.43322 | 144.78125 | 35.85504 |  |  | 144.8081 | 43.72823 | 144.789 | 29.60773 | 144.7696 | 48.43815
145.065 | 34.28309 | 145.0593 | 36.22313 |  |  | 145.0862 | 43.90926 | 145.067 | 29.56598 | 145.0477 | 48.5427
145.3432 | 34.24022 | 145.3374 | 35.84423 |  |  | 145.3643 | 44.03382 | 145.3452 | 29.49294 | 145.3258 | 48.24082
145.62125 | 34.50833 | 145.6154 | 36.00652 |  |  | 145.6425 | 44.02249 | 145.6234 | 29.63905 | 145.6039 | 48.24082
145.8993 | 34.45468 | 145.8937 | 36.26649 |  |  | 145.9205 | 43.86398 | 145.9013 | 29.52424 | 145.882 | 48.27563
146.1774 | 34.64791 | 146.17175 | 36.33154 |  |  | 146.1987 | 43.99984 | 146.1796 | 29.55555 | 146.1601 | 48.28723
146.4555 | 34.5298 | 146.4498 | 36.20146 |  |  | 146.47675 | 43.9319 | 146.4576 | 29.75394 | 146.43825 | 48.38009
146.7337 | 34.39031 | 146.728 | 36.24481 |  |  | 146.7548 | 44.05647 | 146.7357 | 29.53468 | 146.7163 | 48.31044
147.0117 | 34.17593 | 147.006 | 36.22313 |  |  | 147.033 | 43.81872 | 147.0138 | 29.54511 | 146.9943 | 48.17123
147.2898 | 34.30453 | 147.2842 | 36.39662 |  |  | 147.311 | 43.63779 | 147.2919 | 29.64949 | 147.2726 | 48.26402
147.5679 | 34.64791 | 147.5622 | 36.17979 |  |  | 147.5892 | 43.84135 | 147.57 | 29.46165 | 147.5507 | 48.48461
147.8462 | 34.58348 | 147.8403 | 36.70063 |  |  | 147.8673 | 43.78478 | 147.8482 | 29.52424 | 147.82875 | 48.55432
148.1242 | 34.51906 | 148.1185 | 36.50513 |  |  | 148.1455 | 43.50222 | 148.12625 | 29.52424 | 148.1068 | 48.5427
148.40225 | 34.61569 | 148.3966 | 36.35323 |  |  | 148.4235 | 43.46834 | 148.4044 | 29.67038 | 148.3849 | 48.5427
148.6805 | 34.65865 | 148.6747 | 36.46172 |  |  | 148.7017 | 43.14119 | 148.6826 | 29.44079 | 148.6632 | 48.63569
148.9586 | 34.55127 | 148.9529 | 36.52685 |  |  | 148.97975 | 43.5248 | 148.9606 | 29.48251 | 148.94125 | 48.57757
149.2366 | 34.73386 | 149.2308 | 36.60285 |  |  | 149.2579 | 43.50222 | 149.2387 | 29.5973 | 149.2193 | 48.49622
149.5147 | 34.83061 | 149.5091 | 36.63544 |  |  | 149.5359 | 43.43447 | 149.5168 | 29.29484 | 149.4974 | 48.58919
149.7928 | 34.9274 | 149.7871 | 36.72236 |  |  | 149.8141 | 43.5474 | 149.795 | 29.52424 | 149.7756 | 48.77527
150.071 | 35.03502 | 150.06525 | 36.72236 |  |  | 150.0922 | 43.59259 | 150.073 | 29.56598 | 150.0537 | 48.47299
150.349 | 35.17502 | 150.3434 | 36.80933 |  |  | 150.37025 | 43.59259 | 150.3511 | 29.52424 | 150.3317 | 48.42653
150.62725 | 34.9274 | 150.6215 | 36.70063 |  |  | 150.6484 | 43.86398 | 150.6293 | 29.5973 | 150.6099 | 48.47299
150.90525 | 34.87362 | 150.8995 | 36.55942 |  |  | 150.9265 | 44.18114 | 150.9073 | 29.35738 | 150.888 | 48.69384
151.1833 | 34.97044 | 151.1777 | 36.61372 |  |  | 151.2047 | 44.12446 | 151.1855 | 29.70171 | 151.1661 | 48.65895
151.4616 | 35.272 | 151.4558 | 36.88546 |  |  | 151.4828 | 43.97719 | 151.4636 | 29.45122 | 151.4442 | 48.64732
151.7397 | 35.05655 | 151.7339 | 36.9181 |  |  | 151.7608 | 44.18114 | 151.74175 | 29.35738 | 151.7223 | 48.89167
152.0178 | 35.16424 | 152.0121 | 37.02693 |  |  | 152.039 | 44.24917 | 152.0198 | 29.50338 | 152.0004 | 48.5427
152.2959 | 35.4014 | 152.3346 | 36.7441 |  |  | 152.3171 | 44.11313 | 152.2979 | 29.52424 | 152.2785 | 48.8451
152.5739 | 35.8226 | 152.6128 | 37.00516 |  |  | 152.59525 | 44.52158 | 152.5761 | 29.41993 | 152.5567 | 48.89167
152.8522 | 35.45535 | 152.8908 | 37.04871 |  |  | 152.8733 | 44.68068 | 152.85425 | 29.54511 | 152.8347 | 48.5427
153.1302 | 35.57408 | 153.169 | 37.13584 |  |  | 153.1515 | 44.58975 | 153.13225 | 29.31569 | 153.1129 | 48.93825
153.4082 | 35.59568 | 153.4471 | 36.98339 |  |  | 153.4295 | 44.51022 | 153.4103 | 29.37823 | 153.3911 | 48.7171
153.6864 | 35.88749 | 153.72525 | 37.02693 |  |  | 153.7077 | 44.27186 | 153.6885 | 29.64949 | 153.6691 | 48.82182
153.9646 | 35.7037 | 154.0033 | 36.93986 |  |  | 153.9858 | 44.33993 | 153.9666 | 29.41993 | 153.9472 | 48.97319
154.2426 | 35.87668 | 154.2814 | 37.13584 |  |  | 154.2638 | 44.43073 | 154.24475 | 29.44079 | 154.2253 | 48.86838
154.52075 | 35.87668 | 154.5595 | 37.15763 |  |  | 154.5419 | 44.36263 | 154.5228 | 29.5973 | 154.5075 | 49.00814
154.7988 | 35.91995 | 154.8376 | 37.31022 |  |  | 154.8202 | 44.38533 | 154.8009 | 29.52424 | 154.7857 | 49.00814
155.0769 | 36.12562 | 155.11575 | 37.63766 |  |  | 155.0981 | 44.37398 | 155.079 | 29.51381 | 155.06375 | 48.93825
155.3551 | 35.94158 | 155.3939 | 37.8016 |  |  | 155.37625 | 44.31724 | 155.3572 | 29.29484 | 155.342 | 49.0431
155.6332 | 35.89831 | 155.6719 | 37.72508 |  |  | 155.6544 | 44.40803 | 155.6353 | 29.14902 | 155.6201 | 49.14802
155.9113 | 35.81179 | 155.9502 | 37.90004 |  |  | 155.9326 | 44.33993 | 155.9133 | 29.25317 | 155.8981 | 49.1247
156.1894 | 35.96323 | 156.22825 | 38.20666 |  |  | 156.2106 | 44.45344 | 156.1915 | 29.46165 | 156.1763 | 49.03145
156.4676 | 35.83342 | 156.50625 | 38.03138 |  |  | 156.4888 | 44.43073 | 156.4697 | 29.3678 | 156.4543 | 49.24133
156.7456 | 36.11479 | 156.7844 | 38.36016 |  |  | 156.7668 | 44.74891 | 156.7477 | 29.31569 | 156.7324 | 49.17134
157.02375 | 36.33154 | 157.0626 | 38.22858 |  |  | 157.045 | 44.82854 | 157.0258 | 29.44079 | 157.0107 | 49.288
157.3018 | 35.89831 | 157.3406 | 38.37113 |  |  | 157.323 | 44.83992 | 157.3039 | 29.27401 | 157.2887 | 49.14802
157.58 | 35.96323 | 157.61875 | 38.73352 |  |  | 157.6012 | 44.56702 | 157.582 | 29.41993 | 157.5668 | 49.10138
157.8581 | 35.88749 | 157.8968 | 38.45892 |  |  | 157.87925 | 44.88545 | 157.8602 | 29.37823 | 157.8463 | 49.35803
158.13625 | 36.02817 | 158.1749 | 38.45892 |  |  | 158.1573 | 45.04487 | 158.13825 | 29.2115 | 158.1243 | 49.42809
158.41425 | 36.15812 | 158.4531 | 38.44794 |  |  | 158.4356 | 44.64658 | 158.4164 | 29.39908 | 158.4025 | 49.40474
158.6924 | 36.06065 | 158.7312 | 38.40405 |  |  | 158.7136 | 45.02209 | 158.6944 | 29.50338 | 158.6807 | 49.1247
158.9704 | 36.11479 | 159.0093 | 38.20666 |  |  | 158.9917 | 45.09045 | 158.9725 | 29.50338 | 158.95875 | 49.13636
159.2486 | 36.41832 | 159.2874 | 38.18474 |  |  | 159.2698 | 45.0107 | 159.2507 | 29.30527 | 159.2369 | 49.54492
159.52675 | 36.24481 | 159.5655 | 38.31629 |  |  | 159.548 | 45.09045 | 159.52875 | 29.54511 | 159.515 | 49.07807
159.8048 | 36.37492 | 159.8437 | 38.18474 |  |  | 159.8261 | 45.04487 | 159.8068 | 29.54511 | 159.793 | 49.55661
160.0829 | 36.3207 | 160.12175 | 38.20666 |  |  | 160.1042 | 45.18164 | 160.0851 | 29.48251 | 160.0712 | 49.66183
160.361 | 36.30986 | 160.3998 | 38.30532 |  |  | 160.38225 | 45.17024 | 160.3632 | 29.14902 | 160.3493 | 49.40474
160.6392 | 36.37492 | 160.678 | 38.43697 |  |  | 160.6604 | 45.15884 | 160.64125 | 29.33653 | 160.6274 | 49.49818
160.9173 | 36.22313 | 160.9562 | 38.36016 |  |  | 160.9385 | 44.95375 | 160.91925 | 29.47208 | 160.9055 | 49.42809
161.1954 | 36.46172 | 161.23425 | 38.45892 |  |  | 161.2167 | 45.20444 | 161.1975 | 29.48251 | 161.1837 | 49.45145
161.4736 | 36.35323 | 161.5123 | 38.23954 |  |  | 161.4947 | 44.86268 | 161.4756 | 29.54511 | 161.46175 | 49.43977
161.7517 | 36.5377 | 161.7903 | 38.42599 |  |  | 161.77275 | 45.37557 | 161.7537 | 29.7226 | 161.7398 | 49.69692
162.0297 | 36.6463 | 162.0685 | 38.40405 |  |  | 162.0509 | 45.27288 | 162.0317 | 29.70171 | 162.0179 | 49.45145
162.3078 | 36.65717 | 162.3467 | 38.42599 |  |  | 162.329 | 44.93098 | 162.31 | 29.71215 | 162.2961 | 49.70862
162.5859 | 36.40747 | 162.6248 | 38.52478 |  |  | 162.6072 | 44.79441 | 162.588 | 29.77484 | 162.5742 | 49.54492
162.864 | 36.59199 | 162.9029 | 38.57969 |  |  | 162.88525 | 44.93098 | 162.8662 | 29.5973 | 162.85225 | 49.47482
163.1422 | 36.59199 | 163.181 | 38.68955 |  |  | 163.1633 | 44.72616 | 163.14425 | 29.75394 | 163.1303 | 49.70862
163.42025 | 36.65717 | 163.459 | 38.66757 |  |  | 163.4415 | 44.40803 | 163.4223 | 29.56598 | 163.4084 | 49.77882
163.6983 | 36.89634 | 163.7372 | 38.90949 |  |  | 163.7196 | 44.58975 | 163.7004 | 29.67038 | 163.6866 | 49.76712
163.9765 | 36.78758 | 164.0153 | 39.19582 |  |  | 163.99775 | 45.04487 | 163.9785 | 29.67038 | 163.9648 | 49.93102
164.2546 | 36.6789 | 164.2935 | 39.54886 |  |  | 164.27575 | 44.79441 | 164.2566 | 29.70171 | 164.24275 | 49.89588
164.53275 | 36.65717 | 164.5715 | 39.37225 |  |  | 164.5539 | 44.86268 | 164.53475 | 29.56598 | 164.521 | 49.70862
164.81075 | 36.89634 | 164.8496 | 39.54886 |  |  | 164.8321 | 45.15884 | 164.8129 | 29.49294 | 164.7991 | 49.94273
165.0889 | 37.13584 | 165.1277 | 39.69248 |  |  | 165.1102 | 45.0107 | 165.0911 | 29.37823 | 165.0772 | 49.93102
165.3726 | 37.09227 | 165.4059 | 38.62363 |  |  | 165.38825 | 44.95375 | 165.3692 | 29.52424 | 165.3552 | 50.01302
165.6507 | 36.93986 | 165.684 | 38.27243 |  |  | 165.6663 | 45.40982 | 165.64725 | 29.39908 | 165.6333 | 50.0599
165.9288 | 37.03782 | 165.962 | 38.5138 |  |  | 165.9444 | 45.45549 | 165.9253 | 29.34695 | 165.9115 | 50.30621
166.2069 | 36.83108 | 166.24025 | 38.62363 |  |  | 166.2226 | 45.47833 | 166.2034 | 29.27401 | 166.1896 | 49.98959
166.4851 | 37.07049 | 166.5183 | 38.63461 |  |  | 166.5007 | 45.86706 | 166.4815 | 29.55555 | 166.4677 | 50.08334
166.7632 | 37.26661 | 166.7965 | 38.55772 |  |  | 166.7788 | 45.66116 | 166.7597 | 29.56598 | 166.74575 | 50.13024
167.0413 | 37.33203 | 167.0746 | 38.71153 |  |  | 167.0568 | 45.9472 | 167.0377 | 29.34695 | 167.0239 | 50.17715
167.3194 | 37.33203 | 167.3527 | 38.6456 |  |  | 167.3349 | 45.7984 | 167.3158 | 29.2115 | 167.302 | 49.98959
167.5989 | 37.46295 | 167.6308 | 38.42599 |  |  | 167.6131 | 45.80984 | 167.594 | 29.31569 | 167.5802 | 50.31795
167.877 | 37.46295 | 167.909 | 38.53576 |  |  | 167.8912 | 46.00447 | 167.8722 | 29.27401 | 167.85825 | 50.16542
168.1552 | 37.52845 | 168.187 | 38.90949 |  |  | 168.1693 | 45.82129 | 168.1502 | 29.33653 | 168.1364 | 50.17715
168.43325 | 37.39748 | 168.465 | 39.76987 |  |  | 168.4475 | 46.15345 | 168.4283 | 29.35738 | 168.4145 | 50.55287
168.7113 | 37.52845 | 168.7432 | 39.72564 |  |  | 168.7256 | 46.14198 | 168.7064 | 29.20109 | 168.6926 | 50.24754
168.9895 | 37.51753 | 169.02125 | 39.92474 |  |  | 169.0037 | 45.93575 | 168.9845 | 29.25317 | 168.9707 | 50.38839
169.2676 | 36.50513 | 169.2993 | 39.83622 |  |  | 169.2818 | 45.9472 | 169.26275 | 29.44079 | 169.2488 | 50.24754
169.5457 | 36.96163 | 169.5775 | 40.16838 |  |  | 169.5598 | 45.84417 | 169.5407 | 29.31569 | 169.5269 | 50.41188
169.82375 | 36.57027 | 169.8557 | 40.03544 |  |  | 169.838 | 46.03884 | 169.8188 | 29.33653 | 169.8051 | 50.45887
170.1019 | 36.30986 | 170.13375 | 40.0133 |  |  | 170.1161 | 45.91285 | 170.0969 | 29.27401 | 170.0832 | 50.21234
170.38 | 36.93986 | 170.4119 | 40.07975 |  |  | 170.3942 | 45.86706 | 170.3751 | 29.1282 | 170.36125 | 50.55287
170.6581 | 36.75497 | 170.6899 | 40.16838 |  |  | 170.6724 | 45.63829 | 170.6532 | 29.27401 | 170.6395 | 50.271
170.9362 | 36.7441 | 170.968 | 39.95794 |  |  | 170.9505 | 45.7984 | 170.93125 | 29.14902 | 170.9175 | 50.10679
171.2143 | 36.72236 | 171.2462 | 40.07975 |  |  | 171.2285 | 45.77552 | 171.2095 | 29.02412 | 171.1956 | 50.50586
171.4925 | 36.85283 | 171.52425 | 40.25706 |  |  | 171.5066 | 45.98156 | 171.4876 | 29.27401 | 171.4737 | 50.34143
171.7706 | 36.85283 | 171.8023 | 40.11298 |  |  | 171.7848 | 45.95866 | 171.7657 | 29.23233 | 171.7518 | 50.57638
172.0487 | 36.78758 | 172.0805 | 40.16838 |  |  | 172.0628 | 46.0503 | 172.0438 | 29.16984 | 172.03 | 50.37665
172.3268 | 36.9181 | 172.3587 | 40.07975 |  |  | 172.341 | 46.03884 | 172.3218 | 29.26359 | 172.308 | 50.55287
172.6049 | 37.09227 | 172.6368 | 40.25706 |  |  | 172.619 | 45.98156 | 172.5999 | 29.19067 | 172.5862 | 50.62341
172.883 | 36.83108 | 172.9148 | 40.36798 |  |  | 172.89725 | 46.11906 | 172.8781 | 29.31569 | 172.8643 | 50.59989
173.1612 | 37.17942 | 173.193 | 40.27924 |  |  | 173.1753 | 46.44029 | 173.1562 | 29.26359 | 173.1423 | 50.41188
173.4393 | 37.10316 | 173.4711 | 40.3236 |  |  | 173.4534 | 46.34845 | 173.4343 | 29.20109 | 173.4205 | 50.50586
173.7173 | 37.20121 | 173.7492 | 40.25706 |  |  | 173.7315 | 46.24519 | 173.7124 | 29.16984 | 173.6985 | 50.43537
173.9954 | 36.98339 | 174.02725 | 40.39017 |  |  | 174.0097 | 46.18784 | 173.9905 | 29.50338 | 173.9767 | 50.271
174.2735 | 36.98339 | 174.3053 | 40.39017 |  |  | 174.2877 | 46.46326 | 174.2686 | 29.30527 | 174.2548 | 50.36491
174.5517 | 36.96163 | 174.5835 | 40.27924 |  |  | 174.5659 | 46.18784 | 174.54675 | 29.39908 | 174.5328 | 50.76457
174.8298 | 36.87458 | 174.8617 | 40.39017 |  |  | 174.844 | 46.46326 | 174.8248 | 29.29484 | 174.8111 | 50.57638
175.1078 | 36.87458 | 175.13975 | 40.21272 |  |  | 175.1221 | 46.55516 | 175.103 | 29.35738 | 175.0892 | 50.67045
175.386 | 36.65717 | 175.4178 | 40.43456 |  |  | 175.4003 | 46.29107 | 175.3811 | 29.49294 | 175.36725 | 50.41188
175.6641 | 36.93986 | 175.6959 | 40.34579 |  |  | 175.6783 | 46.42881 | 175.6591 | 29.44079 | 175.6453 | 50.52937
175.9423 | 36.93986 | 175.9742 | 40.61224 |  |  | 175.9564 | 46.48623 | 175.9373 | 29.19067 | 175.9233 | 50.67045
176.2203 | 37.20121 | 176.25225 | 40.59002 |  |  | 176.2345 | 46.54367 | 176.2153 | 29.41993 | 176.2017 | 50.40014
176.4985 | 37.20121 | 176.53025 | 40.52338 |  |  | 176.5127 | 46.5092 | 176.4935 | 29.37823 | 176.4797 | 50.34143
176.7766 | 36.98339 | 176.8084 | 40.5678 |  |  | 176.79075 | 46.3255 | 176.7716 | 29.32611 | 176.7578 | 50.74103
177.0547 | 36.78758 | 177.0865 | 40.50117 |  |  | 177.0688 | 46.09613 | 177.0498 | 29.41993 | 177.0358 | 50.29448
177.3328 | 37.13584 | 177.3647 | 40.59002 |  |  | 177.347 | 46.30255 | 177.3278 | 29.37823 | 177.314 | 50.31795
177.6109 | 37.28841 | 177.64275 | 40.27924 |  |  | 177.6251 | 46.3255 | 177.6059 | 29.44079 | 177.5921 | 50.45887
177.889 | 37.39748 | 177.9209 | 40.34579 |  |  | 177.9033 | 46.31402 | 177.884 | 29.60773 | 177.87025 | 50.55287
178.1672 | 37.04871 | 178.1989 | 40.19055 |  |  | 178.1813 | 46.48623 | 178.1621 | 29.37823 | 178.1483 | 50.57638
178.4453 | 36.97251 | 178.4771 | 40.37907 |  |  | 178.4594 | 46.22225 | 178.4403 | 29.43036 | 178.4265 | 50.61165
178.7233 | 37.33203 | 178.7552 | 40.34579 |  |  | 178.7376 | 46.48623 | 178.7183 | 29.54511 | 178.7046 | 50.69397
179.0015 | 37.28841 | 179.03325 | 40.14622 |  |  | 179.0156 | 46.55516 | 178.9964 | 29.3678 | 178.9827 | 50.96474
179.2796 | 37.26661 | 179.3113 | 40.27924 |  |  | 179.2937 | 46.55516 | 179.2746 | 29.3678 | 179.2607 | 50.64693
179.5577 | 37.35385 | 179.5895 | 40.2238 |  |  | 179.5718 | 46.73911 | 179.55275 | 29.62861 | 179.5389 | 50.7175
179.83575 | 37.61581 | 179.8677 | 40.05759 |  |  | 179.8499 | 46.64711 | 179.8308 | 29.54511 | 179.817 | 50.7881
180.1138 | 37.70322 | 180.1457 | 39.92474 |  |  | 180.1282 | 46.83115 | 180.1089 | 29.43036 | 180.0951 | 50.81164
180.392 | 37.57212 | 180.4238 | 40.19055 |  |  | 180.4062 | 47.03843 | 180.387 | 29.68082 | 180.3732 | 50.87051
180.6702 | 37.65951 | 180.702 | 39.99115 |  |  | 180.6843 | 47.073 | 180.6651 | 29.71215 | 180.6513 | 50.95295
180.9483 | 37.5612 | 180.9801 | 40.05759 |  |  | 180.9623 | 47.04995 | 180.9433 | 29.69126 | 180.9294 | 51.18872
181.2263 | 37.83441 | 181.25825 | 40.34579 |  |  | 181.2405 | 47.1191 | 181.2213 | 30.03625 | 181.2075 | 51.14154
181.5045 | 37.74694 | 181.5363 | 40.09082 |  |  | 181.5187 | 47.21135 | 181.4995 | 29.56598 | 181.4856 | 50.83519
181.7825 | 37.63766 | 181.8144 | 40.1019 |  |  | 181.7967 | 46.96931 | 181.7777 | 35.272 | 181.76375 | 50.95295
182.0607 | 37.87816 | 182.0926 | 40.12406 |  |  | 182.0749 | 46.78512 | 182.05575 | 35.22889 | 182.042 | 51.01187
182.3388 | 38.07519 | 182.3707 | 40.43456 |  |  | 182.353 | 46.79663 | 182.33375 | 35.09962 | 182.32 | 50.7881
182.6168 | 37.98759 | 182.64875 | 40.3236 |  |  | 182.6311 | 46.99235 | 182.6119 | 33.84415 | 182.5981 | 51.25951
182.8951 | 38.1957 | 182.9269 | 40.42346 |  |  | 182.9091 | 46.94628 | 182.89 | 31.54957 | 182.8762 | 50.89406
183.1732 | 38.16282 | 183.2049 | 40.39017 |  |  | 183.18725 | 46.78512 | 183.1681 | 29.23239 | 183.1543 | 51.04722
183.4513 | 38.18474 | 183.4831 | 40.42346 |  |  | 183.4653 | 47.00387 | 183.44625 | 22.55799 | 183.4323 | 51.11796
183.7294 | 38.07519 | 183.7612 | 40.49006 |  |  | 183.7436 | 47.13063 | 183.7244 | 20.05818 | 183.7106 | 51.11796
184.0075 | 38.05328 | 184.0393 | 40.61224 |  |  | 184.0216 | 47.073 | 184.0024 | 18.54177 | 183.9887 | 51.35395
184.2856 | 38.27243 | 184.3173 | 40.65668 |  |  | 184.2998 | 47.13063 | 184.2806 | 17.47628 | 184.26675 | 51.0708
184.56375 | 38.22858 | 184.5955 | 40.5678 |  |  | 184.5779 | 47.13063 | 184.55875 | 17.05772 | 184.5449 | 51.30672
184.8419 | 38.43697 | 184.8737 | 40.63446 |  |  | 184.8559 | 47.24595 | 184.8368 | 17.48603 | 184.823 | 51.17693
185.1199 | 38.07519 | 185.1517 | 40.47896 |  |  | 185.1341 | 47.26902 | 185.1149 | 18.57118 | 185.101 | 51.00008
185.3981 | 38.119 | 185.4298 | 40.62335 |  |  | 185.4122 | 47.26902 | 185.3931 | 20.51367 | 185.37925 | 51.25951
185.6762 | 38.22858 | 185.708 | 40.51227 |  |  | 185.69025 | 47.26902 | 185.6711 | 22.24732 | 185.6573 | 51.4248
185.95425 | 38.37113 | 185.9861 | 40.71226 |  |  | 185.9683 | 47.52302 | 185.9493 | 23.88697 | 185.9353 | 51.28312
186.2323 | 38.3821 | 186.2642 | 40.70114 |  |  | 186.2465 | 47.52302 | 186.2273 | 25.15477 | 186.2135 | 51.41299
186.5105 | 38.56871 | 186.54225 | 40.70114 |  |  | 186.5246 | 47.24595 | 186.5055 | 26.2268 | 186.4916 | 51.23591
186.7886 | 38.53576 | 186.8205 | 40.50117 |  |  | 186.80275 | 47.40752 | 186.7836 | 26.70878 | 186.76975 | 51.35395
187.06675 | 38.54674 | 187.0986 | 40.74561 |  |  | 187.08075 | 47.48837 | 187.06175 | 27.6767 | 187.0479 | 51.28312
187.3448 | 38.49184 | 187.3767 | 40.70114 |  |  | 187.3589 | 47.22288 | 187.33975 | 27.39814 | 187.3258 | 51.18872
187.6229 | 38.61264 | 187.65475 | 40.74561 |  |  | 187.6371 | 47.61548 | 187.6178 | 27.40845 | 187.604 | 51.6139
187.901 | 38.63461 | 187.9329 | 40.70114 |  |  | 187.9151 | 47.68485 | 187.896 | 27.42907 | 187.88225 | 51.51933
188.1791 | 38.62363 | 188.211 | 40.52338 |  |  | 188.19325 | 47.74268 | 188.1742 | 27.24357 | 188.16025 | 51.63755
188.45725 | 38.57969 | 188.4892 | 40.63446 |  |  | 188.4713 | 47.56925 | 188.4522 | 27.20237 | 188.4384 | 51.35395
188.7354 | 38.53576 | 188.76725 | 40.72337 |  |  | 188.7495 | 48.00895 | 188.7304 | 28.53579 | 188.7166 | 51.21232
189.0134 | 38.68955 | 189.0453 | 40.94586 |  |  | 189.0276 | 47.67329 | 189.0084 | 27.32599 | 188.9947 | 51.75585
189.2917 | 38.77749 | 189.3233 | 40.70114 |  |  | 189.30575 | 47.70798 | 189.2866 | 27.40845 | 189.27275 | 51.62572
189.5697 | 38.66757 | 189.6015 | 40.94586 |  |  | 189.58375 | 47.62704 | 189.56475 | 27.09943 | 189.5509 | 51.63755
189.84775 | 38.86548 | 189.8797 | 40.6678 |  |  | 189.8619 | 47.77739 | 189.8427 | 27.12001 | 189.8289 | 51.4248
190.1258 | 38.73352 | 190.15775 | 40.81233 |  |  | 190.1401 | 47.54613 | 190.1209 | 27.23327 | 190.107 | 51.51933
190.4041 | 38.55772 | 190.4359 | 40.96812 |  |  | 190.4182 | 47.82368 | 190.3991 | 27.32599 | 190.3852 | 51.59025
190.6821 | 39.00855 | 190.7139 | 41.0238 |  |  | 190.69625 | 47.54613 | 190.6772 | 27.57348 | 190.66325 | 51.63755
190.96025 | 39.03057 | 190.9921 | 41.10177 |  |  | 190.9744 | 47.8584 | 190.9553 | 27.904 | 190.9414 | 51.54296
191.2383 | 38.99754 | 191.2702 | 40.90134 |  |  | 191.2525 | 47.77739 | 191.2333 | 27.89367 | 191.2196 | 51.43662
191.5164 | 39.10767 | 191.5483 | 40.96812 |  |  | 191.5305 | 47.73112 | 191.5114 | 28.58768 | 191.4977 | 51.75585
191.7947 | 39.21786 | 191.8263 | 41.10177 |  |  | 191.80875 | 48.20602 | 191.7897 | 29.33653 | 191.7758 | 51.37756
192.07275 | 39.50469 | 192.1045 | 41.14634 |  |  | 192.0868 | 47.99737 | 192.06775 | 29.44079 | 192.0538 | 51.85055
192.3508 | 39.48261 | 192.3827 | 40.90134 |  |  | 192.365 | 48.0553 | 192.34575 | 29.48251 | 192.3319 | 51.99269
192.6288 | 39.28401 | 192.66075 | 41.01266 |  |  | 192.643 | 48.17123 | 192.6238 | 29.73305 | 192.6101 | 52.0401
192.9072 | 39.22888 | 192.9389 | 41.23551 |  |  | 192.9211 | 47.98578 | 192.902 | 29.85845 | 192.8882 | 52.06381
193.1851 | 39.17377 | 193.217 | 41.16863 |  |  | 193.1993 | 47.98578 | 193.18 | 30.33997 | 193.16625 | 51.9453
193.46325 | 39.05259 | 193.4952 | 41.01266 |  |  | 193.4773 | 47.98578 | 193.4582 | 30.78078 | 193.4443 | 51.99269
193.7413 | 39.41638 | 193.7732 | 41.34704 |  |  | 193.7555 | 47.96262 | 193.7363 | 30.90692 | 193.72675 | 51.73218
194.0195 | 39.28401 | 194.05125 | 41.32473 |  |  | 194.0336 | 47.88156 | 194.0145 | 31.1279 | 194.00475 | 51.82687
194.2976 | 39.40535 | 194.3294 | 41.12405 |  |  | 194.3117 | 47.76582 | 194.2925 | 31.43351 | 194.2828 | 51.79136
194.57575 | 39.46053 | 194.6076 | 41.20206 |  |  | 194.58975 | 47.73112 | 194.5707 | 31.51791 | 194.561 | 52.11123
194.85375 | 39.50469 | 194.8856 | 41.34704 |  |  | 194.8679 | 48.03213 | 194.84875 | 31.77135 | 194.8391 | 52.06381
195.1318 | 39.59304 | 195.16375 | 41.39167 |  |  | 195.1461 | 47.89314 | 195.1269 | 32.25813 | 195.11725 | 51.96899
195.4101 | 39.54886 | 195.4419 | 41.63735 |  |  | 195.4242 | 48.17123 | 195.405 | 32.27932 | 195.3953 | 52.06381
195.68825 | 39.59304 | 195.7201 | 41.49214 |  |  | 195.70225 | 47.89314 | 195.683 | 32.68251 | 195.6734 | 52.0164
195.9662 | 39.63723 | 195.9981 | 41.39167 |  |  | 195.98025 | 48.06689 | 195.9613 | 32.83129 | 195.9515 | 52.22985
196.2443 | 39.59304 | 196.2762 | 41.16863 |  |  | 196.2585 | 48.10166 | 196.2393 | 33.23574 | 196.2297 | 52.07566
196.5225 | 39.61513 | 196.5543 | 41.25781 |  |  | 196.5366 | 48.35687 | 196.5173 | 33.45965 | 196.50775 | 51.83871
196.8007 | 39.8141 | 196.8325 | 41.6597 |  |  | 196.8147 | 48.07848 | 196.7955 | 33.67316 | 196.7859 | 51.89792
197.07875 | 39.9026 | 197.1106 | 41.70441 |  |  | 197.09275 | 48.19442 | 197.0737 | 34.15451 | 197.064 | 51.85055
197.35675 | 39.96901 | 197.3887 | 41.32473 |  |  | 197.3708 | 48.00895 | 197.35175 | 34.09025 | 197.3421 | 51.9453
197.6349 | 39.82516 | 197.66675 | 41.52564 |  |  | 197.6489 | 48.35687 | 197.6298 | 34.25093 | 197.6202 | 51.96899
197.9132 | 39.94687 | 197.9448 | 41.615 |  |  | 197.9271 | 48.53108 | 197.9079 | 34.45468 | 197.89825 | 52.13495
198.1912 | 39.88047 | 198.223 | 41.39167 |  |  | 198.20525 | 48.21762 | 198.1862 | 34.65865 | 198.1764 | 52.15867
198.46925 | 39.94687 | 198.501 | 41.36936 |  |  | 198.4833 | 48.35687 | 198.4642 | 34.77685 | 198.4546 | 52.1824
198.7473 | 39.84729 | 198.77925 | 41.70441 |  |  | 198.7615 | 48.22922 | 198.7423 | 34.84136 | 198.7326 | 52.11123
199.0255 | 39.99115 | 199.0573 | 41.74914 |  |  | 199.0395 | 48.24082 | 199.0204 | 35.07808 | 199.01075 | 52.1824
199.3037 | 40.1019 | 199.3355 | 41.54797 |  |  | 199.3176 | 48.06689 | 199.2984 | 35.20734 | 199.2888 | 52.06381
199.58175 | 40.0133 | 199.6135 | 41.70441 |  |  | 199.5957 | 48.21762 | 199.5766 | 35.48772 | 199.5669 | 52.24172
199.8599 | 40.07975 | 199.8916 | 42.01771 |  |  | 199.8739 | 48.21762 | 199.85475 | 35.77936 | 199.8451 | 52.21799
200.1379 | 40.05759 | 200.16975 | 41.64853 |  |  | 200.1519 | 48.28723 | 200.1328 | 35.91995 | 200.12325 | 52.27732
200.4161 | 39.88047 | 200.4479 | 41.64853 |  |  | 200.43 | 48.33365 | 200.4109 | 36.22313 | 200.4013 | 52.46733
200.6942 | 39.8141 | 200.726 | 42.04011 |  |  | 200.70825 | 48.38009 | 200.6891 | 36.36408 | 200.6793 | 52.31294
200.9722 | 40.12406 | 201.0041 | 41.81624 |  |  | 200.98625 | 48.28723 | 200.96725 | 36.60285 | 200.9575 | 52.44357
201.2503 | 40.05759 | 201.2822 | 41.88337 |  |  | 201.2644 | 48.32204 | 201.2453 | 36.61372 | 201.2357 | 52.22985
201.5285 | 40.25706 | 201.5604 | 41.83862 |  |  | 201.5425 | 48.6822 | 201.5233 | 36.63544 | 201.5137 | 52.4911
201.8066 | 40.03544 | 201.8384 | 41.63735 |  |  | 201.8207 | 48.51946 | 201.8015 | 36.57027 | 201.7919 | 52.3723
202.0847 | 40.3236 | 202.1165 | 41.84981 |  |  | 202.09875 | 48.50784 | 202.0797 | 36.93986 | 202.0699 | 52.39606
202.3629 | 40.23489 | 202.3946 | 42.04011 |  |  | 202.3768 | 48.79854 | 202.3578 | 37.24481 | 202.3481 | 52.39606
202.6409 | 40.45676 | 202.6728 | 42.19699 |  |  | 202.655 | 48.51946 | 202.6358 | 37.22301 | 202.6262 | 52.28919
202.9191 | 40.35688 | 202.9508 | 41.91695 |  |  | 202.9331 | 48.65895 | 202.914 | 37.4193 | 202.90425 | 52.44357
203.1972 | 40.5678 | 203.229 | 41.95053 |  |  | 203.2111 | 48.56594 | 203.1921 | 37.29932 | 203.1823 | 52.46733
203.47525 | 40.29033 | 203.5072 | 41.91695 |  |  | 203.48925 | 48.64732 | 203.47025 | 37.69229 | 203.4605 | 52.56242
203.7533 | 40.27924 | 203.78525 | 41.92814 |  |  | 203.7674 | 48.44976 | 203.7482 | 37.90004 | 203.7387 | 52.83606
204.0316 | 40.36798 | 204.0633 | 41.83862 |  |  | 204.0454 | 48.5427 | 204.0265 | 38.12995 | 204.01675 | 52.22985
204.3096 | 40.36798 | 204.3414 | 41.79387 |  |  | 204.3237 | 48.49622 | 204.3045 | 37.7688 | 204.2948 | 52.51487
204.58775 | 40.5678 | 204.6196 | 41.615 |  |  | 204.60175 | 48.44976 | 204.5827 | 38.119 | 204.573 | 52.72893
204.8659 | 40.37907 | 204.8977 | 41.79387 |  |  | 204.8798 | 48.42653 | 204.8607 | 38.22858 | 204.8511 | 52.50298
205.144 | 40.70114 | 205.1758 | 41.87218 |  |  | 205.1579 | 48.5427 | 205.1388 | 38.34919 | 205.1292 | 52.63376
205.4221 | 40.52338 | 205.4539 | 41.90576 |  |  | 205.4361 | 48.40331 | 205.417 | 38.41502 | 205.40725 | 52.63376
205.7001 | 40.63446 | 205.732 | 41.64853 |  |  | 205.7142 | 48.47299 | 205.6951 | 38.79949 | 205.6854 | 52.68134
205.97825 | 40.63446 | 206.0101 | 41.6597 |  |  | 205.9923 | 48.70547 | 205.9732 | 38.77749 | 205.9635 | 52.56242
206.2563 | 40.5678 | 206.28825 | 41.79387 |  |  | 206.2704 | 48.57757 | 206.25125 | 39.01956 | 206.2415 | 52.40793
206.5345 | 40.65668 | 206.56625 | 41.83862 |  |  | 206.5498 | 48.6822 | 206.5293 | 38.85448 | 206.5197 | 52.40793
206.8127 | 40.67891 | 206.8444 | 41.93934 |  |  | 206.828 | 48.65895 | 206.8075 | 38.85448 | 206.79775 | 52.51487
207.09075 | 40.79009 | 207.1226 | 41.98412 |  |  | 207.1062 | 48.86838 | 207.0857 | 39.57095 | 207.0759 | 52.56242
207.3688 | 40.70114 | 207.4007 | 41.72677 |  |  | 207.3843 | 49.05476 | 207.36375 | 39.59304 | 207.354 | 52.70513
207.6469 | 40.90134 | 207.67875 | 41.74914 |  |  | 207.6624 | 48.89167 | 207.6418 | 39.30607 | 207.6322 | 52.70513
207.9251 | 40.69002 | 207.95825 | 42.21941 |  |  | 207.9405 | 48.63569 | 207.9198 | 39.50469 | 207.91025 | 52.87178
208.20325 | 40.76785 | 208.2378 | 41.99531 |  |  | 208.2186 | 48.70547 | 208.1981 | 39.70353 | 208.1883 | 52.63376
208.48125 | 40.94586 | 208.5159 | 41.83862 |  |  | 208.4967 | 49.00814 | 208.4761 | 39.9026 | 208.4664 | 52.64565
208.7593 | 40.74561 | 208.794 | 42.17457 |  |  | 208.77475 | 48.91496 | 208.75425 | 40.34579 | 208.7446 | 52.70513
209.0375 | 40.99039 | 209.0722 | 42.14094 |  |  | 209.0528 | 48.74036 | 209.0323 | 40.05759 | 209.02275 | 52.82415
209.3156 | 40.96812 | 209.35025 | 41.92814 |  |  | 209.3311 | 48.77527 | 209.3104 | 40.19055 | 209.3008 | 52.84797
209.59375 | 40.77897 | 209.6283 | 41.97292 |  |  | 209.6092 | 49.10138 | 209.5886 | 40.39017 | 209.5789 | 52.65755
209.8718 | 40.81233 | 209.9064 | 42.12974 |  |  | 209.88725 | 49.03145 | 209.8667 | 40.30142 | 209.8571 | 52.53864
210.1499 | 40.74561 | 210.1846 | 42.2082 |  |  | 210.1654 | 49.03145 | 210.14475 | 40.49006 | 210.1352 | 52.66944
210.4282 | 40.94586 | 210.46275 | 42.15215 |  |  | 210.4433 | 49.19467 | 210.423 | 40.70114 | 210.41325 | 52.75273
210.7061 | 41.14634 | 210.7408 | 41.99531 |  |  | 210.7215 | 49.15968 | 210.7011 | 40.85683 | 210.6913 | 52.81225
210.98425 | 41.01266 | 211.0188 | 42.12974 |  |  | 210.9997 | 49.00814 | 210.9791 | 41.10177 | 210.9695 | 53.06243
211.2623 | 41.28011 | 211.297 | 42.21941 |  |  | 211.27775 | 49.17134 | 211.2573 | 41.16863 | 211.2476 | 52.82415
211.5405 | 41.20206 | 211.5752 | 42.33156 |  |  | 211.5559 | 49.10138 | 211.5353 | 41.07949 | 211.52575 | 53.03859
211.8187 | 41.01266 | 211.85325 | 42.354 |  |  | 211.8339 | 49.14802 | 211.8134 | 41.05721 | 211.8038 | 52.87178
212.0967 | 41.16863 | 212.1314 | 41.97292 |  |  | 212.112 | 49.24133 | 212.0916 | 41.25781 | 212.0819 | 52.85988
212.37475 | 41.19092 | 212.4095 | 42.28669 |  |  | 212.3902 | 49.03145 | 212.3697 | 41.32473 | 212.3601 | 52.82415
212.6529 | 41.28011 | 212.6876 | 42.15215 |  |  | 212.66825 | 49.17134 | 212.6478 | 41.39167 | 212.6382 | 52.979
212.9311 | 41.03493 | 212.9657 | 42.354 |  |  | 212.9463 | 49.08972 | 212.9259 | 41.60383 | 212.9162 | 52.65755
213.2091 | 41.25781 | 213.24375 | 42.24184 |  |  | 213.2245 | 49.46314 | 213.2041 | 41.58149 | 213.1943 | 52.979
213.4873 | 41.19092 | 213.5219 | 42.41012 |  |  | 213.5027 | 49.42809 | 213.4821 | 41.59266 | 213.4725 | 52.80034
213.7654 | 41.21321 | 213.8001 | 42.39889 |  |  | 213.7808 | 49.54492 | 213.76025 | 41.90576 | 213.7505 | 52.72893
214.0435 | 41.34704 | 214.0781 | 42.39889 |  |  | 214.0588 | 49.35803 | 214.0383 | 41.74914 | 214.0287 | 52.80034
214.3216 | 41.39167 | 214.3562 | 42.69094 |  |  | 214.3369 | 49.36971 | 214.3164 | 42.04011 | 214.3082 | 52.70513
214.5998 | 41.41399 | 214.63425 | 42.34278 |  |  | 214.6151 | 49.59168 | 214.5946 | 42.26426 | 214.5863 | 52.94325
214.87775 | 41.41399 | 214.9125 | 42.53362 |  |  | 214.8932 | 49.33469 | 214.8727 | 42.33156 | 214.8644 | 52.91943
215.1558 | 41.48097 | 215.1906 | 42.42134 |  |  | 215.17125 | 49.66183 | 215.1508 | 42.24184 | 215.1426 | 52.75273
215.4341 | 41.45864 | 215.4687 | 42.71342 |  |  | 215.4493 | 49.68522 | 215.429 | 42.56732 | 215.4206 | 52.70513
215.7121 | 41.63735 | 215.7468 | 42.57856 |  |  | 215.7276 | 49.40474 | 215.707 | 42.57856 | 215.6988 | 52.96708
215.99025 | 41.70441 | 216.0249 | 42.6797 |  |  | 216.0056 | 49.62675 | 215.9851 | 42.63474 | 215.9769 | 52.94325
216.2684 | 41.57031 | 216.3031 | 42.56732 |  |  | 216.28375 | 49.49818 | 216.2632 | 42.49993 | 216.255 | 52.99092
216.5465 | 41.63735 | 216.581 | 42.71342 |  |  | 216.5618 | 49.38138 | 216.5413 | 42.69094 | 216.5332 | 52.87178
216.8245 | 41.6597 | 216.85925 | 42.64598 |  |  | 216.84 | 49.70862 | 216.8194 | 42.66846 | 216.81125 | 53.06243
217.1027 | 41.6597 | 217.1373 | 42.91592 |  |  | 217.1182 | 49.57999 | 217.0975 | 42.8709 | 217.0893 | 52.99092
217.3808 | 41.63735 | 217.4155 | 42.73591 |  |  | 217.3962 | 49.54492 | 217.3757 | 43.06231 | 217.3674 | 53.06243
217.6589 | 41.52564 | 217.6936 | 42.7584 |  |  | 217.6743 | 49.40474 | 217.6538 | 42.94969 | 217.6454 | 53.13398
217.937 | 41.6597 | 217.9717 | 42.82589 |  |  | 217.9524 | 49.42809 | 217.9318 | 43.11865 | 217.9236 | 52.85988
218.21525 | 41.7715 | 218.24975 | 42.7809 |  |  | 218.2304 | 49.74371 | 218.21 | 43.18628 | 218.2017 | 53.08628
218.4933 | 41.7715 | 218.5278 | 43.09611 |  |  | 218.5087 | 49.77882 | 218.4882 | 43.14119 | 218.4798 | 53.22942
218.7713 | 41.53681 | 218.806 | 42.91592 |  |  | 218.78675 | 49.35803 | 218.76625 | 43.18628 | 218.7579 | 53.11013
219.0495 | 41.92814 | 219.0841 | 42.89341 |  |  | 219.0648 | 49.63844 | 219.04425 | 43.20882 | 219.0361 | 53.09821
219.3276 | 41.70441 | 219.3622 | 42.97221 |  |  | 219.3429 | 49.96616 | 219.3223 | 43.34417 | 219.3142 | 53.14591
219.6058 | 41.72677 | 219.6403 | 43.05105 |  |  | 219.6211 | 49.81393 | 219.6006 | 43.49092 | 219.5923 | 53.1817
219.8838 | 41.98412 | 219.9185 | 42.90466 |  |  | 219.89925 | 49.9193 | 219.8787 | 43.47963 | 219.8703 | 53.25329
220.162 | 42.08492 | 220.1979 | 42.8709 |  |  | 220.1773 | 49.95444 | 220.15675 | 43.70562 | 220.1485 | 53.1817
220.44 | 41.72677 | 220.4761 | 42.96095 |  |  | 220.4554 | 50.03646 | 220.4349 | 43.84135 | 220.4267 | 53.20556
220.71825 | 41.83862 | 220.7541 | 42.8484 |  |  | 220.7334 | 50.08334 | 220.713 | 43.81872 | 220.7048 | 53.49215
220.9963 | 42.01771 | 221.0323 | 42.71342 |  |  | 221.0117 | 49.94273 | 220.991 | 43.97719 | 220.98275 | 53.50411
221.2744 | 42.04011 | 221.3105 | 43.70562 |  |  | 221.28975 | 49.96616 | 221.2692 | 44.11313 | 221.2609 | 53.46825
221.5526 | 41.90576 | 221.5885 | 43.5474 |  |  | 221.5678 | 50.24754 | 221.5473 | 44.15847 | 221.5391 | 53.39657
221.8307 | 42.21941 | 221.8666 | 43.5474 |  |  | 221.8459 | 50.15369 | 221.8254 | 44.09046 | 221.8172 | 53.37268
222.10875 | 42.16336 | 222.1447 | 43.64909 |  |  | 222.124 | 50.34143 | 222.1035 | 44.31724 | 222.09525 | 53.1817
222.3869 | 42.04011 | 222.4228 | 43.72823 |  |  | 222.4021 | 50.15369 | 222.3816 | 44.29455 | 222.3733 | 53.27716
222.6648 | 42.06251 | 222.701 | 43.43447 |  |  | 222.6803 | 50.61165 | 222.65975 | 44.47615 | 222.6515 | 53.27716
222.943 | 42.24184 | 222.9791 | 43.60389 |  |  | 222.9585 | 50.49411 | 222.9379 | 44.49887 | 222.9297 | 53.44435
223.2212 | 42.41012 | 223.2571 | 43.9319 |  |  | 223.2365 | 50.08334 | 223.2159 | 44.52158 | 223.20775 | 53.44435
223.4993 | 42.51116 | 223.5353 | 44.12446 |  |  | 223.5146 | 50.20061 | 223.4941 | 44.56702 | 223.4858 | 53.46825
223.7773 | 42.30913 | 223.8133 | 43.88662 |  |  | 223.80475 | 50.24754 | 223.7722 | 44.52158 | 223.764 | 53.61171
224.0555 | 42.60103 | 224.0915 | 43.86398 |  |  | 224.0833 | 50.22407 | 224.05025 | 44.40803 | 224.0421 | 53.33686
224.3336 | 42.53362 | 224.3697 | 44.04514 |  |  | 224.3101 | 50.24754 | 224.3285 | 44.56702 | 224.3202 | 53.55192
224.6117 | 42.33156 | 224.64775 | 44.22649 |  |  |  |  | 224.6065 | 44.80579 | 224.59825 | 53.73134
224.8899 | 42.37645 | 224.9259 | 43.97719 |  |  |  |  | 224.8847 | 45.07906 | 224.8764 | 53.39657
225.168 | 42.43256 | 225.204 | 44.11313 |  |  |  |  | 225.16275 | 45.02209 | 225.1545 | 53.3488
225.4461 | 42.4887 | 225.4822 | 43.99984 |  |  |  |  | 225.4409 | 44.99931 | 225.4327 | 53.69544
225.7242 | 42.64598 | 225.7602 | 44.0678 |  |  |  |  | 225.719 | 45.20444 | 225.7107 | 53.56387
226.0023 | 42.46624 | 226.03825 | 43.97719 |  |  |  |  | 225.997 | 44.99931 | 225.98875 | 53.61171
226.2804 | 42.42134 | 226.3163 | 43.75085 |  |  |  |  | 226.27525 | 45.40982 | 226.2669 | 53.77921
226.5585 | 42.60103 | 226.5944 | 44.11313 |  |  |  |  | 226.5533 | 45.43265 | 226.5451 | 53.56387
226.8366 | 42.7584 | 226.8727 | 43.99984 |  |  |  |  | 226.8315 | 45.3984 | 226.8232 | 53.8271
227.11475 | 42.55609 | 227.1507 | 43.90926 |  |  |  |  | 227.1095 | 45.40982 | 227.1012 | 53.63563
227.3929 | 42.69094 | 227.4288 | 44.11313 |  |  |  |  | 227.3877 | 45.21585 | 227.3794 | 53.56387
227.671 | 42.7584 | 227.7068 | 44.24917 |  |  |  |  | 227.66575 | 45.59258 | 227.6575 | 53.88698
227.949 | 42.71342 | 227.985 | 44.20381 |  |  |  |  | 227.9439 | 45.604 | 227.9355 | 53.68348
228.22725 | 42.66846 | 228.2632 | 44.27186 |  |  |  |  | 228.2219 | 45.52402 | 228.21375 | 53.875
228.5052 | 42.8709 | 228.54125 | 44.27186 |  |  |  |  | 228.5002 | 45.69546 | 228.4918 | 53.73134
228.7834 | 42.82589 | 228.8193 | 44.27186 |  |  |  |  | 228.7782 | 45.68402 | 228.7698 | 53.77921
229.0615 | 42.8709 | 229.0975 | 44.38533 |  |  |  |  | 229.05625 | 45.84417 | 229.0481 | 53.79119
229.3397 | 42.82589 | 229.3757 | 44.33993 |  |  |  |  | 229.3343 | 46.07321 | 229.3262 | 53.92292
229.6177 | 42.7809 | 229.65375 | 44.19248 |  |  |  |  | 229.6125 | 45.91285 | 229.6043 | 53.8271
229.8958 | 42.8709 | 229.9318 | 44.53294 |  |  |  |  | 229.8906 | 46.08467 | 229.8823 | 53.97085
230.1739 | 42.80339 | 230.2099 | 44.70342 |  |  |  |  | 230.16875 | 46.07321 | 230.1605 | 53.68348
230.4521 | 42.93843 | 230.4881 | 44.61248 |  |  |  |  | 230.4468 | 46.2796 | 230.4385 | 53.68348
230.7302 | 43.02852 | 230.76625 | 44.58975 |  |  |  |  | 230.7249 | 46.24519 | 230.71675 | 53.88698
231.0083 | 42.89341 | 231.04425 | 44.47615 |  |  |  |  | 231.0032 | 46.57814 | 230.9948 | 53.94688
231.2864 | 43.12992 | 231.3224 | 44.65794 |  |  |  |  | 231.28125 | 46.53218 | 231.2728 | 53.89896
231.5646 | 43.00599 | 231.6005 | 44.43073 |  |  |  |  | 231.55925 | 46.56665 | 231.551 | 53.89896
231.8427 | 43.31033 | 231.8787 | 44.62384 |  |  |  |  | 231.8373 | 46.39437 | 231.8292 | 53.9349
232.1207 | 43.11865 | 232.1567 | 44.48751 |  |  |  |  | 232.1154 | 46.46326 | 232.10725 | 53.94688
232.3989 | 43.16373 | 232.43475 | 44.5443 |  |  |  |  | 232.3937 | 46.57814 | 232.3853 | 54.18668
232.6769 | 43.23138 | 232.713 | 44.70342 |  |  |  |  | 232.67175 | 46.60113 | 232.5625 | 54.09072
232.9551 | 43.11865 | 232.991 | 44.68068 |  |  |  |  | 232.9499 | 46.76211
233.2332 | 43.29905 | 233.2692 | 44.58975 |  |  |  |  | 233.228 | 46.6931
233.51125 | 43.38931 | 233.54725 | 44.52158 |  |  |  |  | 233.5062 | 46.76211
233.7895 | 43.25393 | 233.8253 | 44.86268 |  |  |  |  | 233.7841 | 46.7161
234.0676 | 43.16373 | 234.1036 | 44.83992 |  |  |  |  | 234.0622 | 46.94628
234.3456 | 43.5248 | 234.3816 | 44.51022 |  |  |  |  | 234.3403 | 46.91173
234.6237 | 43.41189 | 234.65975 | 44.61248 |  |  |  |  | 234.6184 | 47.073
234.9018 | 43.24265 | 234.9379 | 44.90821 |  |  |  |  | 234.8966 | 47.03843
235.18 | 43.32161 | 235.216 | 44.79441 |  |  |  |  | 235.1747 | 47.13063
235.4581 | 43.5248 | 235.4955 | 44.83992 |  |  |  |  | 235.4529 | 47.01539
235.73625 | 43.50222 | 235.7736 | 44.97653 |  |  |  |  | 235.731 | 47.10758
236.0143 | 43.41189 | 236.0517 | 44.79441 |  |  |  |  | 236.0091 | 47.36135
236.2925 | 43.18628 | 236.3298 | 45.02209 |  |  |  |  | 236.2871 | 47.38443
236.5705 | 43.4006 | 236.6078 | 45.04487 |  |  |  |  | 236.56525 | 47.31518
236.8486 | 43.36674 | 236.886 | 45.06766 |  |  |  |  | 236.8435 | 47.33826
237.12675 | 43.56999 | 237.1642 | 44.90821 |  |  |  |  | 237.1215 | 47.70798
237.4049 | 43.72823 | 237.44225 | 44.56702 |  |  |  |  | 237.3996 | 47.52302
237.6829 | 43.43447 | 237.7203 | 44.99931 |  |  |  |  | 237.6777 | 47.75425
237.9611 | 43.42318 | 237.9984 | 45.02209 |  |  |  |  | 237.95575 | 47.6386
238.23925 | 43.34417 | 238.2766 | 44.93098 |  |  |  |  | 238.2339 | 47.91629
238.5173 | 43.68301 | 238.5547 | 44.95375 |  |  |  |  | 238.512 | 47.86998
238.7953 | 43.29905 | 238.83275 | 45.25006 |  |  |  |  | 238.7901 | 47.90471
239.0736 | 43.59259 | 239.111 | 44.96514 |  |  |  |  | 239.06825 | 47.80053
239.3516 | 43.76216 | 239.389 | 45.09045 |  |  |  |  | 239.3464 | 47.92787
239.6297 | 43.70562 | 239.6672 | 45.14744 |  |  |  |  | 239.6245 | 47.96262
239.9079 | 43.59259 | 239.94525 | 45.22725 |  |  |  |  | 239.9027 | 48.13644
240.186 | 43.64909 | 240.2233 | 45.18164 |  |  |  |  | 240.1807 | 48.47299
240.4641 | 43.68301 | 240.5014 | 45.11324 |  |  |  |  | 240.4588 | 48.49622
240.74225 | 43.70562 | 240.7796 | 45.09045 |  |  |  |  | 240.7369 | 48.40331
241.0203 | 43.88662 | 241.05775 | 45.09045 |  |  |  |  | 241.0151 | 48.17123
241.2985 | 43.68301 | 241.33575 | 45.07906 |  |  |  |  | 241.2932 | 48.47299
241.5765 | 43.90926 | 241.614 | 45.02209 |  |  |  |  | 241.57125 | 48.24082
241.8546 | 43.9319 | 241.8921 | 45.17024 |  |  |  |  | 241.8493 | 48.48461
242.1327 | 43.88662 | 242.1701 | 45.11324 |  |  |  |  | 242.1275 | 48.32204
242.4108 | 43.77347 | 242.44825 | 45.11324 |  |  |  |  | 242.4056 | 48.56594
242.6889 | 43.81872 | 242.72625 | 45.12464 |  |  |  |  | 242.68375 | 48.82182
242.967 | 43.85267 | 243.0044 | 45.09045 |  |  |  |  | 242.9618 | 48.63569
243.2452 | 43.95454 | 243.2826 | 45.06766 |  |  |  |  | 243.2398 | 48.44976
243.5233 | 44.01116 | 243.5607 | 45.06766 |  |  |  |  | 243.518 | 48.65895
243.8014 | 44.22649 | 243.83875 | 44.97653 |  |  |  |  | 243.7961 | 48.9266
244.0796 | 44.20381 | 244.1169 | 44.95375 |  |  |  |  | 244.0742 | 48.72873
244.3577 | 43.97719 | 244.395 | 44.98792 |  |  |  |  | 244.3523 | 48.70547
244.63575 | 44.15847 | 244.6731 | 44.81716 |  |  |  |  | 244.6304 | 48.65895
244.91375 | 44.31724 | 244.95125 | 44.99931 |  |  |  |  | 244.9085 | 48.8451
245.192 | 44.29455 | 245.2294 | 45.02209 |  |  |  |  | 245.18675 | 48.91496
245.4701 | 44.20381 | 245.5074 | 44.97653 |  |  |  |  | 245.4648 | 48.85674
245.7482 | 44.20381 | 245.7855 | 45.20444 |  |  |  |  | 245.7428 | 49.0431
246.0263 | 44.47615 | 246.0637 | 45.13604 |  |  |  |  | 246.0209 | 49.0431
246.3085 | 44.64658 | 246.34175 | 44.99931 |  |  |  |  | 246.2991 | 49.00814
246.58675 | 44.47615 | 246.6199 | 44.93098 |  |  |  |  | 246.57725 | 49.0198
246.86475 | 44.38533 | 246.8981 | 45.17024 |  |  |  |  | 246.8553 | 49.31134
247.1429 | 44.47615 | 247.1762 | 45.28428 |  |  |  |  | 247.1335 | 48.93825
247.4211 | 44.5443 | 247.45425 | 44.97653 |  |  |  |  | 247.4116 | 49.14802
247.6992 | 44.47615 | 247.7323 | 44.99931 |  |  |  |  | 247.6897 | 49.41642
247.9772 | 44.5443 | 248.0104 | 45.05627 |  |  |  |  | 247.96775 | 49.42809
248.2567 | 44.61248 | 248.2885 | 45.06766 |  |  |  |  | 248.2459 | 49.61506
248.5349 | 44.74891 | 248.5667 | 45.02209 |  |  |  |  | 248.524 | 49.61506
248.813 | 44.48751 | 248.8448 | 44.98792 |  |  |  |  | 248.8021 | 49.75541
249.0912 | 44.47615 | 249.1229 | 45.15884 |  |  |  |  | 249.08025 | 49.69692
249.3692 | 44.51022 | 249.401 | 45.25006 |  |  |  |  | 249.35825 | 49.61506
249.6474 | 44.64658 | 249.6792 | 45.06766 |  |  |  |  | 249.6365 | 49.84905
249.9253 | 44.69205 | 249.95725 | 45.13604 |  |  |  |  | 249.9146 | 49.82563
250.2035 | 44.68068 | 250.2354 | 45.22725 |  |  |  |  | 250.1926 | 49.89588
250.4817 | 44.52158 | 250.5135 | 45.31851 |  |  |  |  | 250.47075 | 49.94273
250.7598 | 44.74891 | 250.7916 | 45.40982 |  |  |  |  | 250.7488 | 49.70862
251.0378 | 44.40803 | 251.0697 | 45.28428 |  |  |  |  | 251.0271 | 49.98959
251.316 | 44.43073 | 251.34775 | 45.12464 |  |  |  |  | 251.305 | 50.10679
251.594 | 44.60111 | 251.6259 | 45.22725 |  |  |  |  | 251.5832 | 49.89588
251.8722 | 44.61248 | 251.904 | 45.40982 |  |  |  |  | 251.8613 | 49.95444
252.1503 | 44.45344 | 252.1821 | 45.36416 |  |  |  |  | 252.1394 | 49.93102
252.4284 | 44.70342 | 252.46025 | 45.50117 |  |  |  |  | 252.4356 | 50.29448
252.7065 | 44.51022 | 252.7383 | 45.31851 |  |  |  |  | 252.7137 | 50.17715
252.9847 | 44.5443 | 253.0165 | 45.35275 |  |  |  |  | 252.99175 | 50.41188
253.2628 | 44.77166 | 253.2946 | 45.40982 |  |  |  |  | 253.27 | 50.15369
253.5408 | 44.53294 | 253.5727 | 45.52402 |  |  |  |  | 253.5481 | 50.2358
253.8203 | 44.49887 | 253.8508 | 45.38699 |  |  |  |  | 253.82625 | 50.28274
254.0985 | 44.63521 | 254.1288 | 45.27288 |  |  |  |  | 254.10425 | 50.38839
254.3766 | 44.73754 | 254.4069 | 45.52402 |  |  |  |  | 254.3823 | 50.36491
254.65475 | 44.56702 | 254.6851 | 45.29569 |  |  |  |  | 254.6604 | 50.42363
254.9328 | 44.68068 | 254.96325 | 45.25006 |  |  |  |  | 254.9386 | 50.58814
255.2108 | 44.86268 | 255.2413 | 45.31851 |  |  |  |  | 255.21675 | 50.50586
255.4891 | 44.93098 | 255.5194 | 45.40982 |  |  |  |  | 255.49475 | 50.56463
255.7672 | 44.55566 | 255.7976 | 45.25006 |  |  |  |  | 255.7729 | 50.38839
256.04525 | 44.83992 | 256.0757 | 45.15884 |  |  |  |  | 256.051 | 50.44712
256.3233 | 44.63521 | 256.35375 | 45.35275 |  |  |  |  | 256.3291 | 50.43537
256.6015 | 44.76028 | 256.6319 | 45.58115 |  |  |  |  | 256.6073 | 50.50586
256.8796 | 44.73754 | 256.91 | 45.36416 |  |  |  |  | 256.8853 | 50.55287
257.1577 | 44.68068 | 257.1882 | 45.34133 |  |  |  |  | 257.1635 | 50.77634
257.4358 | 44.73754 | 257.46625 | 45.12464 |  |  |  |  | 257.4416 | 50.64693
257.7139 | 44.88545 | 257.7443 | 45.18164 |  |  |  |  | 257.71975 | 50.90584
257.9921 | 44.90821 | 258.0224 | 45.06766 |  |  |  |  | 257.9978 | 50.92939
258.2702 | 44.63521 | 258.3006 | 45.20444 |  |  |  |  | 258.2758 | 50.92939
258.5482 | 44.70342 | 258.5787 | 45.22725 |  |  |  |  | 258.5541 | 51.02365
258.8263 | 44.79441 | 258.8568 | 45.40982 |  |  |  |  | 258.8335 | 51.15334
259.1045 | 44.82854 | 259.135 | 45.15884 |  |  |  |  | 259.1116 | 51.14154
259.3825 | 44.77166 | 259.4131 | 45.19304 |  |  |  |  | 259.3897 | 51.11796
259.6607 | 44.88545 | 259.6912 | 45.25006 |  |  |  |  | 259.6678 | 51.33033
259.9389 | 44.74891 | 259.9692 | 45.13604 |  |  |  |  | 259.9459 | 51.08259
260.217 | 44.97653 | 260.2473 | 45.18164 |  |  |  |  | 260.224 | 51.31853
260.4951 | 44.97653 | 260.5255 | 45.13604 |  |  |  |  | 260.5022 | 51.18872
260.7731 | 45.02209 | 260.8037 | 45.20444 |  |  |  |  | 260.7803 | 51.28312
261.0512 | 44.79441 | 261.0817 | 45.29569 |  |  |  |  | 261.0583 | 51.40118
261.3294 | 44.8513 | 261.35975 | 45.13604 |  |  |  |  | 261.3366 | 51.30672
261.6075 | 45.06766 | 261.638 | 45.43265 |  |  |  |  | 261.6146 | 51.4248
261.8857 | 44.95375 | 261.916 | 45.22725 |  |  |  |  | 261.89275 | 51.33033
262.1637 | 45.09045 | 262.1942 | 45.04487 |  |  |  |  | 262.1708 | 51.33033
262.4418 | 45.29569 | 262.4722 | 45.20444 |  |  |  |  | 262.4489 | 51.49569
262.7198 | 45.09045 | 262.7503 | 45.25006 |  |  |  |  | 262.7271 | 51.33033
262.998 | 45.15884 | 263.0285 | 45.18164 |  |  |  |  | 263.0052 | 51.56661
263.2762 | 45.3984 | 263.3065 | 45.29569 |  |  |  |  | 263.28325 | 51.6139
263.5543 | 45.22725 | 263.5847 | 45.20444 |  |  |  |  | 263.5614 | 51.59025
263.8324 | 44.97653 | 263.86275 | 44.90821 |  |  |  |  | 263.8395 | 51.82687
264.1105 | 45.12464 | 264.1409 | 45.12464 |  |  |  |  | 264.1177 | 51.77952
264.3886 | 45.20444 | 264.419 | 44.98792 |  |  |  |  | 264.3957 | 51.81503
264.66675 | 45.09045 | 264.697 | 45.36416 |  |  |  |  | 264.6738 | 51.92161
264.9448 | 45.3071 | 264.9752 | 45.13604 |  |  |  |  | 264.952 | 51.75585
265.223 | 45.15884 | 265.2533 | 45.47833 |  |  |  |  | 265.2302 | 51.51933
265.5011 | 45.22725 | 265.5314 | 45.20444 |  |  |  |  | 265.5082 | 51.64938
265.7792 | 45.28428 | 265.8096 | 44.93098 |  |  |  |  | 265.78625 | 51.73218
266.05725 | 45.22725 | 266.0877 | 44.86268 |  |  |  |  | 266.0645 | 51.85055
266.3354 | 45.31851 | 266.36575 | 44.95375 |  |  |  |  | 266.3425 | 51.75585
266.6135 | 45.20444 | 266.6439 | 44.86268 |  |  |  |  | 266.6206 | 52.0401
266.8915 | 45.22725 | 266.9221 | 44.97653 |  |  |  |  | 266.8987 | 51.98084
267.1697 | 45.43265 | 267.2001 | 45.13604 |  |  |  |  | 267.1768 | 51.96899
267.4479 | 45.45549 | 267.4782 | 44.81716 |  |  |  |  | 267.455 | 52.17053
267.7259 | 45.43265 | 267.7563 | 44.86268 |  |  |  |  | 267.733 | 52.12309
268.004 | 45.38699 | 268.0344 | 44.81716 |  |  |  |  | 268.0112 | 52.11123
268.2822 | 45.36416 | 268.3126 | 44.82854 |  |  |  |  | 268.28925 | 51.96899
268.5603 | 45.31851 | 268.5907 | 44.69205 |  |  |  |  | 268.5674 | 52.1824
268.8383 | 45.34133 | 268.87025 | 44.81716 |  |  |  |  | 268.8455 | 52.1824
269.1165 | 45.36416 | 269.1483 | 44.86268 |  |  |  |  | 269.1235 | 52.27732
269.3947 | 45.38699 | 269.4404 | 44.95375 |  |  |  |  | 269.4017 | 52.1824
269.6727 | 45.47833 | 269.7185 | 44.68068 |  |  |  |  | 269.6798 | 52.25359
269.95075 | 45.50117 | 269.9966 | 44.65794 |  |  |  |  | 269.9579 | 52.3723
270.2288 | 45.50117 | 270.2746 | 44.88545 |  |  |  |  | 270.2361 | 52.28919
270.5071 | 45.66116 | 270.55275 | 44.63521 |  |  |  |  | 270.5141 | 52.41981
270.7852 | 45.75264 | 270.8308 | 44.49887 |  |  |  |  | 270.79225 | 52.30106
271.06325 | 45.61543 | 271.109 | 44.61248 |  |  |  |  | 271.0703 | 52.45545
271.3414 | 45.86706 | 271.387 | 44.51022 |  |  |  |  | 271.3484 | 52.58619
271.6195 | 45.63829 | 271.66525 | 44.36263 |  |  |  |  | 271.6267 | 52.72893
271.8976 | 45.72977 | 271.9433 | 44.41938 |  |  |  |  | 271.9047 | 52.63376
272.17575 | 45.7984 | 272.2213 | 44.40803 |  |  |  |  | 272.1828 | 52.63376
272.45375 | 45.77552 | 272.4995 | 44.5443 |  |  |  |  | 272.4609 | 52.68134
272.7319 | 45.67259 | 272.7776 | 44.36263 |  |  |  |  | 272.739 | 52.32481
273.01 | 45.7984 | 273.05575 | 44.19248 |  |  |  |  | 273.0171 | 52.80034
273.2882 | 45.78696 | 273.3338 | 44.18114 |  |  |  |  | 273.2952 | 52.82415
273.56625 | 45.72977 | 273.612 | 44.32858 |  |  |  |  | 273.5734 | 52.56242
273.8444 | 45.604 | 273.8678 | 44.1358 |  |  |  |  | 273.8514 | 52.63376
274.1225 | 45.72977 | [6 empty] | 274.1295 | 52.83606
274.4006 | 45.59258 | [6 empty] | 274.4077 | 52.68134
274.6787 | 45.77552 | [6 empty] | 274.68575 | 52.87178
274.9569 | 45.61543 | [6 empty] | 274.964 | 53.03859
275.2349 | 45.68402 | [6 empty] | 275.242 | 52.99092
275.513 | 45.88996 | [6 empty] | 275.5202 | 52.80034
275.7912 | 45.86706 | [6 empty] | 275.79825 | 52.94325
276.0693 | 46.00447 | [6 empty] | 276.0763 | 52.91943
276.3474 | 45.88996 | [6 empty] | 276.3543 | 52.99092
276.6256 | 45.86706 | [6 empty] | 276.6325 | 53.25329
276.9036 | 45.68402 | [6 empty] | 276.9107 | 53.1817
277.1817 | 45.76408 | [6 empty] | 277.1888 | 53.13398
277.4598 | 45.78696 | [6 empty] | 277.4669 | 53.00283
277.7379 | 45.85562 | [6 empty] | 277.7451 | 53.3488
278.0161 | 45.72977 | [6 empty] | 278.023 | 52.99092
278.2942 | 45.61543 | [6 empty] | 278.30125 | 53.3488
278.57225 | 45.84417 | [6 empty] | 278.57925 | 53.49215
278.8503 | 45.86706 | [6 empty] | 278.8574 | 53.1817
279.1285 | 45.84417 | [6 empty] | 279.1355 | 53.07436
279.4067 | 45.70689 | [6 empty] | 279.4136 | 53.46825
279.6847 | 45.56972 | [6 empty] | 279.69175 | 53.44435
279.9628 | 45.97011 | [6 empty] | 279.9698 | 53.51606
280.241 | 45.98156 | [6 empty] | 280.248 | 53.49215
280.519 | 46.21078 | [6 empty] | 280.5262 | 53.39657
280.7971 | 45.91285 | [6 empty] | 280.8042 | 53.36074
281.07525 | 45.77552 | [6 empty] | 281.0823 | 53.52801
281.3533 | 46.39437 | [6 empty] | 281.3603 | 53.51606
281.6315 | 46.09613 | [6 empty] | 281.6387 | 53.61171
281.9095 | 46.14198 | [6 empty] | 281.91675 | 53.3488
282.18775 | 46.07321 | [6 empty] | 282.19475 | 53.56387
282.4658 | 46.0503 | [6 empty] | 282.4728 | 53.56387
282.744 | 46.11906 | [6 empty] | 282.751 | 53.69544
283.022 | 45.98156 | [6 empty] | 283.029 | 53.77921
283.30025 | 46.18784 | [6 empty] | 283.3072 | 53.79119
283.57825 | 46.31402 | [6 empty] | 283.5853 | 53.97085
283.8564 | 46.38289 | [6 empty] | 283.8634 | 53.875
284.1345 | 46.44029 | [6 empty] | 284.1414 | 54.16269
284.4127 | 46.42881 | [6 empty] | 284.4197 | 54.01879
284.6907 | 46.16491 | [6 empty] | 284.69775 | 54.09072
284.9688 | 46.29107 | [6 empty] | 284.9758 | 54.11471
285.2469 | 46.64711 | [6 empty] | 285.2539 | 54.23468
285.5251 | 46.44029 | [6 empty] | 285.5321 | 54.16269
285.80325 | 46.17638 | [6 empty] | 285.8102 | 54.1387
286.08125 | 46.25666 | [6 empty] | 286.0883 | 54.16269
286.3593 | 46.53218 | [6 empty] | 286.3664 | 54.27069
286.6375 | 46.31402 | [6 empty] | 286.6444 | 54.18668
286.9157 | 46.39437 | [6 empty] | 286.9226 | 54.35474
287.19375 | 45.95866 | [6 empty] | 287.2007 | 54.46286
287.4718 | 46.15345 | [6 empty] | 287.4788 | 54.30671
287.7499 | 46.30255 | [6 empty] | 287.7569 | 54.52296
288.028 | 46.37141 | [6 empty] | 288.0351 | 54.37876
288.3062 | 46.53218 | [6 empty] | 288.3132 | 54.30671
288.58425 | 46.16491 | [6 empty] | 288.5912 | 54.63118
288.8624 | 46.5092 | [6 empty] | 288.8693 | 54.4148
289.1406 | 46.44029 | [6 empty] | 289.1476 | 54.51094
289.4186 | 46.39437 | [6 empty] | 289.4257 | 54.547
289.69675 | 46.44029 | [6 empty] | 289.7037 | 54.47488
289.9748 | 46.53218 | [6 empty] | 289.9818 | 54.42681
290.253 | 46.57814 | [6 empty] | 290.2599 | 54.30671
290.5311 | 46.67011 | [6 empty] | 290.538 | 54.65524
290.8092 | 46.60113 | [6 empty] | 290.81625 | 54.8117
291.08725 | 46.53218 | [6 empty] | 291.0943 | 54.83578
291.3654 | 46.56665 | [6 empty] | 291.3723 | 54.70337
291.6434 | 46.57814 | [6 empty] | 291.6505 | 54.64321
291.9217 | 46.5092 | [6 empty] | 291.9286 | 54.98035
292.19975 | 46.5092 | [6 empty] | 292.2067 | 54.88396
292.47775 | 46.64711 | [6 empty] | 292.4848 | 54.85987
292.756 | 46.09613 | [6 empty] | 292.7629 | 54.85987
293.034 | 46.14198 | [6 empty] | 293.041 | 54.63118
293.3122 | 46.44029 | [6 empty] | 293.31925 | 55.10092
293.59025 | 46.60113 | [6 empty] | 293.5973 | 54.69133
293.8683 | 46.39437 | [6 empty] | 293.8753 | 54.90805
294.1465 | 46.57814 | [6 empty] | 294.1535 | 54.98035
294.4247 | 46.52069 | [6 empty] | 294.4316 | 54.78762
294.7027 | 46.57814 | [6 empty] | 294.7097 | 54.85987
294.9809 | 46.55516 | [6 empty] | 294.9878 | 54.95625
295.2589 | 46.47475 | [6 empty] | 295.2659 | 54.95625
295.537 | 46.64711 | [6 empty] | 295.5441 | 54.93215
295.8152 | 46.78512 | [6 empty] | 295.8222 | 55.0768
296.09325 | 46.67011 | [6 empty] | 296.10025 | 54.88396
296.3714 | 46.5092 | [6 empty] | 296.3784 | 54.85987
296.6495 | 46.67011 | [6 empty] | 296.6564 | 55.00446
296.9276 | 46.67011 | [6 empty] | 296.9347 | 55.26984
297.20575 | 46.80814 | [6 empty] | 297.21275 | 55.10092
297.4838 | 46.90022 | [6 empty] | 297.49075 | 54.84783
297.7619 | 46.99235 | [6 empty] | 297.7688 | 55.26984
298.0402 | 46.96931 | [6 empty] | 298.0471 | 55.26984
298.3182 | 47.03843 | [6 empty] | 298.3252 | 55.31814
298.5963 | 47.03843 | [6 empty] | 298.6033 | 55.31814
298.8745 | 46.99235 | [6 empty] | 298.8814 | 55.43893
299.1525 | 46.96931 | [6 empty] | 299.1595 | 55.29399
299.4307 | 47.13063 | [6 empty] | 299.4376 | 55.26984
299.70875 | 46.90022 | [6 empty] | 299.71575 | 55.29399
299.9868 | 47.31518 | [6 empty] | 299.99375 | 55.29399
300.2649 | 46.81964 | [6 empty] | 300.2718 | 55.53563
300.5431 | 47.01539 | [6 empty] | 300.5501 | 55.28192
300.8212 | 46.83115 | [6 empty] | 300.8281 | 55.39061
301.1021 | 47.08452 | [6 empty] | 301.10625 | 55.25777
301.3802 | 47.13063 | [6 empty] | 301.3843 | 55.59609
301.65825 | 47.073 | [6 empty] | 301.6625 | 55.43893
301.9363 | 47.33826 | [6 empty] | 301.9406 | 55.41477
302.2145 | 47.43062 | [6 empty] | 302.2187 | 55.49936
302.4927 | 47.28056 | [6 empty] | 302.4967 | 55.41477
302.77075 | 46.99235 | [6 empty] | 302.7749 | 55.584
303.0488 | 47.10758 | [6 empty] | 303.0531 | 55.83815
303.3283 | 47.24595 | [6 empty] | 303.3312 | 55.70498
303.6064 | 47.33826 | [6 empty] | 303.60925 | 55.4631
303.8846 | 47.10758 | [6 empty] | 303.88725 | 55.68077
304.1627 | 47.03843 | [6 empty] | 304.1655 | 55.65658
304.44075 | 47.36135 | [6 empty] | 304.4435 | 55.59609
304.7189 | 47.08452 | [6 empty] | 304.72175 | 55.63238
304.9971 | 47.26902 | [6 empty] | 304.9998 | 55.66867
305.2751 | 47.22288 | [6 empty] | 305.2779 | 55.65658
305.5532 | 47.48837 | [6 empty] | 305.5559 | 55.68077
305.8313 | 47.39598 | [6 empty] | 305.8341 | 55.72918
306.1094 | 47.17675 | [6 empty] | 306.1122 | 55.85026
306.3877 | 47.36135 | [6 empty] | 306.39025 | 56.09266
306.6657 | 47.38443 | [6 empty] | 306.6684 | 55.89871
306.94375 | 47.6386 | [6 empty] | 306.9465 | 56.06841
307.2219 | 47.60392 | [6 empty] | 307.2247 | 55.72918
307.5 | 47.36135 | [6 empty] | 307.5028 | 55.97142
307.7781 | 47.53458 | [6 empty] | 307.7808 | 55.65658
308.0562 | 47.59236 | [6 empty] | 308.0589 | 55.9593
308.3343 | 47.49992 | [6 empty] | 308.3371 | 56.06841
308.6125 | 47.52302 | [6 empty] | 308.6152 | 55.92294
308.8906 | 47.56925 | [6 empty] | 308.8933 | 56.14118
309.16875 | 47.13063 | [6 empty] | 309.1715 | 56.21399
309.4468 | 47.31518 | [6 empty] | 309.4495 | 56.16545
309.7249 | 47.2921 | [6 empty] | 309.7277 | 56.16545
310.003 | 47.43062 | [6 empty] | 310.00575 | 56.14118
310.2811 | 47.6386 | [6 empty] | 310.2839 | 56.23826
310.5593 | 47.80053 | [6 empty] | 310.5619 | 56.01991
310.8373 | 47.65016 | [6 empty] | 310.8401 | 56.16545
311.1155 | 47.77739 | [6 empty] | 311.1182 | 56.20185
311.3936 | 47.24595 | [6 empty] | 311.3963 | 56.21399
311.6717 | 47.51147 | [6 empty] | 311.6743 | 56.06841
311.9498 | 47.56925 | [6 empty] | 311.9526 | 56.2504
312.228 | 47.61548 | [6 empty] | 312.2306 | 56.16545
312.5061 | 47.53458 | [6 empty] | 312.50875 | 55.97142
312.7841 | 47.61548 | [6 empty] | 312.7868 | 56.18972
313.06225 | 47.66173 | [6 empty] | 313.0649 | 56.21399
313.3403 | 47.68485 | [6 empty] | 313.3431 | 56.2504
313.6185 | 47.84683 | [6 empty] | 313.6212 | 56.45689
313.8967 | 47.56925 | [6 empty] | 313.89925 | 56.45689
314.1747 | 47.61548 | [6 empty] | 314.1774 | 56.39614
314.4528 | 47.70798 | [6 empty] | 314.4556 | 56.51767
314.7309 | 47.56925 | [6 empty] | 314.7336 | 56.45689
315.0091 | 47.54613 | [6 empty] | 315.01175 | 56.65146
315.2872 | 47.93945 | [6 empty] | 315.2898 | 56.67579
315.5652 | 47.65016 | [6 empty] | 315.5679 | 56.67579
315.8434 | 47.75425 | [6 empty] | 315.8461 | 56.4812
316.1215 | 47.46527 | [6 empty] | 316.1241 | 56.79752
316.3996 | 47.73112 | [6 empty] | 316.4023 | 56.50551
316.6777 | 47.68485 | [6 empty] | 316.6804 | 56.55415
316.9558 | 47.82368 | [6 empty] | 316.9585 | 56.77317
317.2339 | 47.70798 | [6 empty] | 317.2366 | 56.67579
317.512 | 47.89314 | [6 empty] | 317.51475 | 56.72447
317.7901 | 47.76582 | [6 empty] | 317.7928 | 56.77317
318.06825 | 48.10166 | [6 empty] | 318.0709 | 56.82188
318.3464 | 47.83525 | [6 empty] | 318.349 | 56.79752
318.6244 | 47.75425 | [6 empty] | 318.6271 | 56.74882
318.9026 | 48.15963 | [6 empty] | 318.90525 | 56.62712
319.18075 | 48.03213 | [6 empty] | 319.1833 | 57.04123
319.45875 | 48.10166 | [6 empty] | 319.4615 | 56.89496
319.7369 | 48.12485 | [6 empty] | 319.7396 | 56.98027
320.015 | 47.93945 | [6 empty] | 320.01775 | 56.79752
320.2932 | 48.26402 | [6 empty] | 320.2958 | 57.13881
320.4363 | 48.74037 | [6 empty] | 320.5738 | 57.11441
[8 empty] | 320.852 | 57.07781
[8 empty] | 321.1302 | 56.99246
[8 empty] | 321.40825 | 57.11441
[8 empty] | 321.6864 | 57.09001
[8 empty] | 321.9644 | 57.04123
[8 empty] | 322.2427 | 57.21203
[8 empty] | 322.5207 | 57.21203
[8 empty] | 322.7988 | 57.19982
[8 empty] | 323.0769 | 57.21203
[8 empty] | 323.355 | 57.21203
[8 empty] | 323.6332 | 57.3097
[8 empty] | 323.9113 | 57.09001
[8 empty] | 324.1893 | 57.26085
[8 empty] | 324.4675 | 57.26085
[8 empty] | 324.7456 | 57.44409
[8 empty] | 325.02375 | 57.67645
[8 empty] | 325.30175 | 57.18762
[8 empty] | 325.5798 | 57.48075
[8 empty] | 325.858 | 57.72541
[8 empty] | 326.1362 | 57.24865
[8 empty] | 326.41425 | 57.54189
[8 empty] | 326.6923 | 57.57858
[8 empty] | 326.9705 | 57.81112
[8 empty] | 327.2486 | 57.86011
[8 empty] | 327.5267 | 58.04397
[8 empty] | 327.80475 | 57.95814
[8 empty] | 328.0828 | 58.01944
[8 empty] | 328.361 | 58.01944
[8 empty] | 328.6391 | 57.84786
[8 empty] | 328.9173 | 57.78663
[8 empty] | 329.1953 | 57.93363
[8 empty] | 329.4735 | 57.72541
[8 empty] | 329.7517 | 57.92138
[8 empty] | 330.0297 | 57.77438
[8 empty] | 330.30775 | 57.55411
[8 empty] | 330.5858 | 57.79887
[8 empty] | 330.864 | 57.72541
[8 empty] | 331.1421 | 57.79887
[8 empty] | 331.42575 | 57.74989
[8 empty] | 331.7039 | 58.11756
[8 empty] | 331.9819 | 57.9704
[8 empty] | 332.2601 | 57.82337
[8 empty] | 332.53825 | 58.01944
[8 empty] | 332.8163 | 57.87236
[8 empty] | 333.0944 | 58.1421
[8 empty] | 333.3725 | 58.31397
[8 empty] | 333.6506 | 58.21574
[8 empty] | 333.92875 | 57.87236
[8 empty] | 334.2069 | 57.99492
[8 empty] | 334.485 | 57.99492
[8 empty] | 334.7631 | 58.09303
[8 empty] | 335.04125 | 58.16664
[8 empty] | 335.3193 | 58.04397
[8 empty] | 335.5974 | 58.3631
[8 empty] | 335.8769 | 58.19119
[8 empty] | 336.155 | 58.24029
[8 empty] | 336.4331 | 58.26484
[8 empty] | 336.7112 | 58.2894
[8 empty] | 336.9893 | 58.46141
[8 empty] | 337.2675 | 58.3631
[8 empty] | 337.5456 | 58.2894
[8 empty] | 337.82375 | 58.41225
[8 empty] | 338.10175 | 58.43683
[8 empty] | 338.3798 | 58.37539
[8 empty] | 338.658 | 58.67051
[8 empty] | 338.9361 | 58.33853
[8 empty] | 339.21425 | 58.68281
[8 empty] | 339.4923 | 58.3631
[8 empty] | 339.7704 | 58.47371
[8 empty] | 340.0486 | 58.44912
[8 empty] | 340.3267 | 58.37539
[8 empty] | 340.60475 | 58.68281
[8 empty] | 340.8828 | 58.60898
[8 empty] | 341.161 | 58.58438
[8 empty] | 341.4392 | 58.51059
[8 empty] | 341.71725 | 58.51059
[8 empty] | 341.9953 | 58.70743
[8 empty] | 342.2734 | 58.80593
[8 empty] | 342.5516 | 58.85521
[8 empty] | 342.82975 | 59.10177
[8 empty] | 343.10775 | 58.87985
[8 empty] | 343.3858 | 58.87985
[8 empty] | 343.6641 | 58.92914
[8 empty] | 343.9422 | 59.12645
[8 empty] | 344.22025 | 58.64589
[8 empty] | 344.4983 | 58.92914
[8 empty] | 344.7763 | 58.91682
[8 empty] | 345.0545 | 58.92914
[8 empty] | 345.3327 | 58.92914
[8 empty] | 345.6108 | 59.02777
[8 empty] | 345.8888 | 59.02777
[8 empty] | 346.167 | 59.17581
[8 empty] | 346.4452 | 58.92914
[8 empty] | 346.72325 | 59.22519
[8 empty] | 347.0013 | 59.15113
[8 empty] | 347.2794 | 59.32398
[8 empty] | 347.5701 | 59.24988
[8 empty] | 347.8481 | 59.06477
[8 empty] | 348.12625 | 59.22519
[8 empty] | 348.4043 | 59.21284
[8 empty] | 348.6824 | 59.44755
[8 empty] | 348.9606 | 59.33633
[8 empty] | 349.2387 | 59.44755
[8 empty] | 349.5168 | 59.54646
[8 empty] | 349.7948 | 59.52173
[8 empty] | 350.0731 | 59.64544
[8 empty] | 350.3512 | 59.65781
[8 empty] | 350.6293 | 59.5341
[8 empty] | 350.9074 | 59.7197
[8 empty] | 351.1854 | 59.73208
[8 empty] | 351.4635 | 59.64544
[8 empty] | 351.74175 | 59.62069
[8 empty] | 352.001 | 59.74447